## Sheet1
Opto-board Assembly Status
0
Opto-board S/N: |  |  |  | Site(check one): |  | OSU |  | Seigen
Opto-board flavor (check one): |  |  | B-Layer |  | Left |  | Right
VDC S/N | 0
0
DORIC S/N |  |  | -- | --
Step |  |  |  | Date | Initial | Comments
1) Reinforce 80-pin Connector
2) Mechanical tolerance test
3) short test
4) VDC mounting
5) DORIC mounting
6) Measure VCSEL power
7) Measure PIN respnsivity
8) Glue VCSEL opto-pack (?)
9) Glue Housing
10.1) Glue 2nd VCSEL opto-pack(?)
10.2) Glue housing (?)
11.1) Glue PIN opto-pack
11.2) Glue housing
12) Solder VCSEL opto-pack
13) Solder 2nd VCSEL opto-pack (?)
14) Solder PIN opto-pack
15) Wire bonding
16) Basic Functionality
17) Encapsulation

## Sheet2
Opto-Board QA data Sheet: Optical Power and Responsivity
Opto-board S/N
0
VCSEL Opto-pack S/N:
Power (uW) | 1 | 2 | 3 | 4 | 5 | 6 | 7 | 8 | Date | Initial | P> 500 uW & dP ,20% ?
Pre Opto-pack Burn-in |  | 2010.249 | 2030.649 | 1967.181 | 1915.164 | 1936.481 | 1948.324 | 1963.019 | -- | -- | --
Post Opto-pack Burn-in |  | 1978.499 | 2005.988 | 1945.657 | 1887.83 | 1922.191 | 1891.573 | 1962.142 | -- | -- | --
Change (%) | #DIV/0! | #DIV/0! | #DIV/0! | #DIV/0! | #DIV/0! | #DIV/0! | #DIV/0! | #DIV/0! | -- | -- | --
Pre Opto-board Burn-in |  | 1725.389059 | 1421.749548 | 1712.402461 | 1465.708705 | 1619.585339 | 1389.360793 | 1557.568146 | -- | -- | --
Change (%) |  | #DIV/0! | #DIV/0! | #DIV/0! | #DIV/0! | #DIV/0! | #DIV/0! | #DIV/0! | -- | -- | --
Post Opto-board Burn-in |  | 1492.149518 | 1293.472758 | 1593.035999 | 1350.403848 | 1524.621055 | 1140.478779 | 1620.649312 | -- | -- | --
Change (%) |  | -13.51808 | -9.02246 | -6.970701 | -7.866833 | -5.863494 | -17.91342 | 4.049978 | -- | -- | --
Opto-board at 0C |  | 1568.229225 | 1369.027637 | 1681.495965 | 1438.533864 | 1600.766639 | 1228.195955 | 1665.636955 | -- | -- | --
Change (%) |  | -9.108661 | -3.708242 | -1.804862 | -1.854041 | -1.161946 | -11.59993 | 6.938304 | -- | -- | --
Opto-board at 50C |  | 1436.351933 | 1255.250201 | 1548.311074 | 1305.940003 | 1474.057293 | 1110.762314 | 1540.910615 | -- | -- | --
Change (%) |  | -16.752 | -11.71088 | -9.582525 | -10.90044 | -8.985513 | -20.05228 | -1.069458 | -- | -- | --
Opto-board QA (10C) |  | 1575.802377 | 1375.028505 | 1684.595614 | 1445.408238 | 1599.963579 | 1233.880921 | 1689.443686 | -- | -- | --
Change (%) |  | -8.669736 | -3.286165 | -1.62385 | -1.385027 | -1.21153 | -11.19075 | 8.466759 | -- | -- | --
Reception Test |  | 1374.07 | 1293.293 | 1448.515 | 1273.77 | 1207.8 | 1054.863 | 1433.537
VCSEL Opto-pack S/N:
Power (uW) | 1 | 2 | 3 | 4 | 5 | 6 | 7 | 8 | Date | Initial | P> 500 uW & dP ,20% ?
Pre Opto-pack Burn-in |  | 1838.445 | 1813.446 | 1735.679 | 1797.702 | 1833.444 | 1806.735 | 1748.013 | -- | -- | --
Post Opto-pack Burn-in |  | 1812.546 | 1769.086 | 1686.835 | 1775.513 | 1794.65 | 1785.213 | 1728.919 | -- | -- | --
Change (%) | #DIV/0! | #DIV/0! | #DIV/0! | #DIV/0! | #DIV/0! | #DIV/0! | #DIV/0! | #DIV/0! | -- | -- | --
Pre Opto-board Burn-in |  | 1317.960122 | 1254.100309 | 1134.286981 | 1406.725315 | 1072.902514 | 961.412408 | 1234.126345 | -- | -- | --
Change (%) |  | #DIV/0! | #DIV/0! | #DIV/0! | #DIV/0! | #DIV/0! | #DIV/0! | #DIV/0! | -- | -- | --
Post Opto-board Burn-in |  | 1290.831343 | 1246.728489 | 1319.013564 | 1421.769751 | 1166.092647 | 1222.960961 | 1173.490759 | -- | -- | --
Change (%) |  | -2.058391 | -0.5878174 | 16.2857 | 1.069465 | 8.685797 | 27.20462 | -4.91324 | -- | -- | --
Opto-board at 0C |  | 1351.551139 | 1307.427614 | 1383.751474 | 1441.277921 | 1177.892574 | 1287.38332 | 1241.538617 | -- | -- | --
Change (%) |  | 2.548713 | 4.252236 | 21.99307 | 2.456244 | 9.78561 | 33.90542 | 0.6006088 | -- | -- | --
Opto-board at 50C |  | 1246.659204 | 1164.64662 | 1243.578382 | 1318.451767 | 1073.544944 | 1139.458846 | 1125.73953 | -- | -- | --
Change (%) |  | -5.409945 | -7.132897 | 9.635251 | -6.275109 | 0.05987776 | 18.51926 | -8.782473 | -- | -- | --
Opto-board QA (10C) |  | 1360.041275 | 1259.309729 | 1386.707543 | 1477.125562 | 1166.95237 | 1256.63223 | 1267.429769 | -- | -- | --
Change (%) |  | 3.1929 | 0.415391 | 22.25368 | 5.004548 | 8.765927 | 30.70689 | 2.698543 | -- | -- | --
Reception Test |  | 947.2996 | 1124.255 | 935.8523 | 1055.06 | 931.9143 | 948.5072 | 996.5053

## Sheet3
PIN Opto-pack S/N:
Responsivity (A/W) | 1 | 2 | 3 | 4 | 5 | 6 | 7 | 8 | Date | Initial | R> 0.5 A/W & dR <5%
Opto-pack QA | [8 empty] | -- | -- | --
Pre-mount | [8 empty] | -- | -- | --
Change (%)

## Sheet4
Opto-board QA Data Sheet
Opto-board S/N:
0
Current consumption:
| Unit | Min | Max | I |  |  | dI <5% | Date |  | Initial |  | Pass/Fail (?)
Pre-QA | mA | 342 | 378 | 352.294922 |  |  |  | 2020-09-22 |  |  |  | Pass
QA | mA | 342 | 378 | 328.308105 |  |  |  | 2020-09-22 |  |  |  | Fail
*The allowable range for current consumption for a B-layer opto-board is 330-400 mA.
Dark current:
| Unit | Max | I |  | Date |  | Initial |  | Pass/Fail (?)
Pre-QA | uA | 1 | 0.609804 |  | 2020-09-22 |  |  |  | Pass
QA | uA | 1 | 0.639963 |  | 2020-09-22 |  |  |  | Pass
Optical
| Unit | Max | 1 | 2 | 3 | 4 | 5 | 6 | 7 | 8 | 9 | 10 | 11 | 12 | 13 | 14 | 15 | 16 | Pass/Fail (?)
Rise | ns | 1 | 0.47989 | 0.60147 | 0.5214 | 0.48344 | 0.53466 | 0.51701 | 0.28062 | 0.46754 | 0.71452 | 0.80132 | 0.58094 | 0.49549 | 0.48607 | 0.50512 |  |  | Pass
Fall | ns | 1 | 0.62616 | 0.6087 | 0.50695 | 0.41582 | 0.48644 | 0.53911 | 0.75853 | 0.59252 | 0.7119 | 0.77998 | 0.51875 | 0.529 | 0.37267 | 0.46887 |  |  | Pass

## optical calc
Post Mounting @ room Temp
Power
Power 2
Power 3
channel# | 1 | 2 | 3 | 4 | 5 | 6 | 7 | 8 | 9 | 10 | 11 | 12 | 13 | 14
| 1000 | 1000 | 1000 | 1000 | 1000 | 1000 | 1000 | 1000 | 1000 | 1000 | 1000 | 1000 | 1000 | 1000
| 1000 | 1000 | 1000 | 1000 | 1000 | 1000 | 1000 | 1000 | 1000 | 1000 | 1000 | 1000 | 1000 | 1000
| 1000 | 1000 | 1000 | 1000 | 1000 | 1000 | 1000 | 1000 | 1000 | 1000 | 1000 | 1000 | 1000 | 1000
avg | 1000 | 1000 | 1000 | 1000 | 1000 | 1000 | 1000 | 1000 | 1000 | 1000 | 1000 | 1000 | 1000 | 1000
-10C
Power
Power 2
Power 3
channel# | 1 | 2 | 3 | 4 | 5 | 6 | 7 | 8 | 9 | 10 | 11 | 12 | 13 | 14
| 1000 | 1000 | 1000 | 1000 | 1000 | 1000 | 1000 | 1000 | 1000 | 1000 | 1000 | 1000 | 1000 | 1000
| 1000 | 1000 | 1000 | 1000 | 1000 | 1000 | 1000 | 1000 | 1000 | 1000 | 1000 | 1000 | 1000 | 1000
| 1000 | 1000 | 1000 | 1000 | 1000 | 1000 | 1000 | 1000 | 1000 | 1000 | 1000 | 1000 | 1000 | 1000
avg | 1000 | 1000 | 1000 | 1000 | 1000 | 1000 | 1000 | 1000 | 1000 | 1000 | 1000 | 1000 | 1000 | 1000
10C
Power
Power 2
Power 3
channel# | 1 | 2 | 3 | 4 | 5 | 6 | 7 | 8 | 9 | 10 | 11 | 12 | 13 | 14
| 1000 | 1000 | 1000 | 1000 | 1000 | 1000 | 1000 | 1000 | 1000 | 1000 | 1000 | 1000 | 1000 | 1000
| 1000 | 1000 | 1000 | 1000 | 1000 | 1000 | 1000 | 1000 | 1000 | 1000 | 1000 | 1000 | 1000 | 1000
| 1000 | 1000 | 1000 | 1000 | 1000 | 1000 | 1000 | 1000 | 1000 | 1000 | 1000 | 1000 | 1000 | 1000
avg | 1000 | 1000 | 1000 | 1000 | 1000 | 1000 | 1000 | 1000 | 1000 | 1000 | 1000 | 1000 | 1000 | 1000
50C
Power
Power 2
Power 3
channel# | 1 | 2 | 3 | 4 | 5 | 6 | 7 | 8 | 9 | 10 | 11 | 12 | 13 | 14
| 1000 | 1000 | 1000 | 1000 | 1000 | 1000 | 1000 | 1000 | 1000 | 1000 | 1000 | 1000 | 1000 | 1000
| 1000 | 1000 | 1000 | 1000 | 1000 | 1000 | 1000 | 1000 | 1000 | 1000 | 1000 | 1000 | 1000 | 1000
| 1000 | 1000 | 1000 | 1000 | 1000 | 1000 | 1000 | 1000 | 1000 | 1000 | 1000 | 1000 | 1000 | 1000
avg | 1000 | 1000 | 1000 | 1000 | 1000 | 1000 | 1000 | 1000 | 1000 | 1000 | 1000 | 1000 | 1000 | 1000

## Sheet5
Electrical: |  |  |  | Date (DD/MM/YY):09/22/2020 | [5 empty] | Initial:
| Unit | Min | Max | 1 | 2 | 3 | 4 | 5 | 6 | 7 | 8 | 9 | 10 | 11 | 12 | 13 | 14 | Pass/fail(?)
Clk Rise | ns | -- | 1 | 0.59655 | 0.61971 | 0.63324 | 0.64629 | 0.70426 | 0.67945 | 0.69169 | [7 empty] | Pass
Clk Fall | ns | -- | 1 | 0.62645 | 0.63448 | 0.64562 | 0.64242 | 0.68021 | 0.67453 | 0.67482 | [7 empty] | Pass
Data Rise | ns | -- | 1 | 0.6278 | 0.69966 | 0.61786 | 0.59113 | 0.6469 | 0.63027 | 0.7336 | [7 empty] | Pass
Data Fall | ns | -- | 1 | 0.6597 | 0.65791 | 0.70429 | 0.65314 | 0.64948 | 0.70562 | 0.80288 | [7 empty] | Pass
Jitter @ IPIN = 100uA | ns | -- | 1 | 0.1268 | 0.10803 | 0.15214 | 0.21758 | 0.20215 | 0.18699 | 0.1162 | [7 empty] | Pass
Jitter @ IPIN = 1000uA | ns | -- | 1 | 0.12361 | 0.10921 | 0.1273 | 0.20847 | 0.2035 | 0.17733 | 0.09365 | [7 empty] | Pass
Pos Width max @ IPIN = 100uA |  |  |  | 13.016 | 13.121 | 12.704 | 12.429 | 12.699 | 12.208 | 12.454
Pos Width max @ IPIN = 1000uA |  |  |  | 12.974 | 13.002 | 12.671 | 12.327 | 12.685 | 12.135 | 12.305
Pos Width min @ IPIN = 100uA |  |  |  | 12.425 | 12.463 | 12.088 | 11.638 | 11.999 | 11.444 | 11.831
Pos Width min @ IPIN = 1000uA |  |  |  | 12.426 | 12.499 | 12.081 | 11.663 | 12.002 | 11.53 | 11.87
Pos Width mean @ IPIN = 100uA |  |  |  | 12.70538 | 12.78503 | 12.37952 | 11.98719 | 12.35678 | 11.84277 | 12.13403
Pos Width mean @ IPIN = 1000uA |  |  |  | 12.70235 | 12.76241 | 12.39367 | 11.98009 | 12.36115 | 11.81923 | 12.11469
GoNoGoDuty Cycle | % | 46 | 54 | 50.8054 | 51.0266 | 49.5558 | 47.8867 | 49.5048 | 47.3416 | 48.6186 | [7 empty] | Pass
Duty Cycle @ IPIN = 100uA | % | 46 | 54 | 50.8465 | 51.1888 | 49.5283 | 47.9661 | 49.4102 | 47.4026 | 48.5397 | [7 empty] | Pass
Duty Cycle @ IPIN = 1000uA | % | 46 | 54 | 50.8086 | 51.0573 | 49.5845 | 47.9412 | 49.4431 | 47.2891 | 48.4815 | [7 empty] | Pass
Clock+ common mode | V | 1 | 1.5 | 1.155902 | 1.156845 | 1.151091 | 1.182367 | 1.156051 | 1.162049 | 1.186586 | [7 empty] | Pass
Clock- common mode | V | 1 | 1.5 | 1.150581 | 1.151854 | 1.14685 | 1.180208 | 1.152549 | 1.158268 | 1.183493 | [7 empty] | Pass
Data+ common mode | V | 1 | 1.5 | 1.081726 | 1.117158 | 1.090482 | 1.083326 | 1.100213 | 1.092453 | 1.123336 | [7 empty] | Pass
Data- common mode | V | 1 | 1.5 | 1.078674 | 1.097229 | 1.090962 | 1.094198 | 1.095978 | 1.096487 | 1.117623 | [7 empty] | Pass
Clock+ amplitude | V | 0.2 | 0.5 | 0.437928 | 0.43776 | 0.435367 | 0.458443 | 0.446295 | 0.449863 | 0.46068 | [7 empty] | Pass
Clock- amplitude | V | 0.2 | 0.5 | 0.419872 | 0.422488 | 0.420875 | 0.450092 | 0.439914 | 0.442339 | 0.455571 | [7 empty] | Pass
Data+ amplitude | V | 0.2 | 0.5 | 0.386694 | 0.411877 | 0.397713 | 0.383172 | 0.408591 | 0.401827 | 0.439979 | [7 empty] | Pass
Data- amplitude | V | 0.2 | 0.5 | 0.406742 | 0.391839 | 0.410439 | 0.40819 | 0.398023 | 0.411232 | 0.43024 | [7 empty] | Pass
Bit errors @ IPIN = 100uA | -- | -- | 0 | 0 | 0 | 0 | 0 | 0 | 0 | 0 | [7 empty] | Pass
Clk errors @ IPIN = 100uA | -- | -- | 0 | 0 | 0 | 0 | 0 | 0 | 0 | 0 | [7 empty] | Pass
Bit errors @ IPIN = 1000uA | -- | -- | 0 | 0 | 0 | 0 | 0 | 0 | 0 | 0 | [7 empty] | Pass
Clk errors @ IPIN = 1000uA | -- | -- | 0 | 0 | 0 | 0 | 0 | 0 | 0 | 0 | [7 empty] | Pass
VDC Bit errors | -- | -- | 0 | 0 | 0 | 0 | 0 | 0 | 0 | 0 | 0 | 0 | 0 | 0 | 0 | 0 | 0 | Pass