## Sheet1
Ch4 Current | Ch4 | Ch5 Current | Ch5 | Ch6 Current | Ch6 | Ch7 Current | Ch7 | Ch8 Current | Ch8 | Ch9 Current | Ch9 | Ch10 Current | Ch10
-9.6e-09 | 0.001524263 | 4.1e-08 | 0.00155018 | 0 | 0.001551355 | -2.4e-09 | 0.001487715838 | -1.45e-08 | 0.001534893 | 2.17e-08 | 0.001589709 | 2.65e-08 | 0.001570927
0.0004753079 | 0.001732663 | 0.0004759541 | 0.00175246 | 0.0004751271 | 0.001757272 | 0.0004790692 | 0.001690385 | 0.0004750789 | 0.001736525 | 0.000475414 | 0.001792261 | 0.0004765424 | 0.001774755
0.0006905319 | 0.002342943 | 0.0006923209 | 0.002405285 | 0.0006896784 | 0.002364672 | 0.0006936518 | 0.002315847 | 0.0006905656 | 0.00236786 | 0.0006914722 | 0.002429438 | 0.0006920846 | 0.002427588505
0.000991445 | 0.06399176 | 0.0009926987 | 0.05970509 | 0.0009897717 | 0.06336911 | 0.0009965323 | 0.06264961 | 0.0009913557 | 0.05975912 | 0.0009907168 | 0.06337476 | 0.0009930941 | 0.06114141
0.0013632391 | 0.1816399 | 0.0013655031 | 0.1730602 | 0.0013648665 | 0.1804704 | 0.0013696115 | 0.1716032 | 0.0013617319 | 0.1727971 | 0.0013624118 | 0.1788036 | 0.0013666459 | 0.1749915
0.0017777785 | 0.3158505 | 0.0017797218 | 0.2965348 | 0.0017776459 | 0.3114128 | 0.0017871987 | 0.2943171 | 0.0017764186 | 0.3026677 | 0.0017759051 | 0.3104574 | 0.0017794903 | 0.3087805
0.0022198939 | 0.4525427 | 0.0022231585 | 0.444635 | 0.002219431 | 0.4505672 | 0.0022291259 | 0.4309807 | 0.0022184689 | 0.4440659 | 0.0022189054 | 0.4459459 | 0.002222534 | 0.4434911
0.0026798844 | 0.5919323 | 0.0026851623 | 0.5838395 | 0.0026795734 | 0.5907868 | 0.0026981338 | 0.5688461 | 0.0026811093 | 0.5861298 | 0.0026805957 | 0.581716 | 0.0026855721 | 0.5857102
0.0031653506 | 0.7378872 | 0.0031713493 | 0.7249239 | 0.0031658015 | 0.7334165 | 0.0031819315 | 0.7032548 | 0.003167576 | 0.7259777 | 0.0031652614 | 0.7211886 | 0.0031719473 | 0.7207384
0.0036619486 | 0.8773452 | 0.0036695748 | 0.8721119 | 0.0036653531 | 0.8790548 | 0.0036841788 | 0.8392628 | 0.0036662066 | 0.8589072 | 0.0036627009 | 0.8515716 | 0.0036718172 | 0.853277
0.0041760775 | 1.00847 | 0.0041880388 | 1.003853 | 0.004179699 | 1.026063 | 0.0042005116 | 0.9693998 | 0.0041795736 | 0.9870678 | 0.0041812444 | 0.987554 | 0.004188861 | 0.9834261
0.0047069442 | 1.145927 | 0.004714527 | 1.142967 | 0.0047087718 | 1.154316 | 0.004729753 | 1.093909 | 0.0047078436 | 1.115869 | 0.0047071998 | 1.116922 | 0.0047173624 | 1.117668
0.0052446438 | 1.274204 | 0.0052535744 | 1.269325 | 0.005246264 | 1.292321 | 0.0052676502 | 1.209371 | 0.0052499988 | 1.233123 | 0.0052453189 | 1.240218 | 0.0052547148 | 1.247823
0.0057989436 | 1.397136 | 0.0058061334 | 1.392744 | 0.005801603 | 1.398594 | 0.0058230012 | 1.322418 | 0.0058040912 | 1.362814 | 0.0057971835 | 1.351007 | 0.0058097283 | 1.368147
0.0063604763 | 1.51239 | 0.006373443 | 1.514109 | 0.0063667716 | 1.49845 | 0.0063839312 | 1.431475 | 0.0063685534 | 1.468867 | 0.0063606065 | 1.460847 | 0.0063765075 | 1.482409
0.006938014 | 1.624764 | 0.006947246 | 1.609583 | 0.0069412545 | 1.582756 | 0.0069638389 | 1.522922 | 0.0069445817 | 1.569966 | 0.0069331027 | 1.556399 | 0.0069506576 | 1.5846
0.0075233296 | 1.700138 | 0.0075329955 | 1.711168 | 0.0075310257 | 1.688965 | 0.0075434716 | 1.619767 | 0.0075287159 | 1.653631 | 0.0075173718 | 1.64973 | 0.0075367351 | 1.667844
0.0081231911 | 1.804216 | 0.0081273043 | 1.802435 | 0.0081308558 | 1.77328 | 0.0081404398 | 1.69848 | 0.0081275816 | 1.734198 | 0.0081127487 | 1.73462 | 0.0081318516 | 1.753993
0.0087300854 | 1.865421 | 0.008739409 | 1.891056 | 0.0087355417 | 1.853048 | 0.008742934 | 1.768415 | 0.0087372656 | 1.808118 | 0.0087279324 | 1.788981 | 0.0087409642 | 1.825038
0.0093487989 | 1.922057 | 0.0093527554 | 1.959426 | 0.0093559019 | 1.897568 | 0.0093562587 | 1.841922 | 0.0093512871 | 1.87148 | 0.0093404277 | 1.857739 | 0.0093558488 | 1.897195
0.00997707 | 1.978499 | 0.009974494 | 2.005988 | 0.009976131 | 1.945657 | 0.009972929 | 1.88783 | 0.009975721 | 1.922191 | 0.009965537 | 1.891573 | 0.009977599 | 1.962142