## Sheet1
Ch4 Current | Ch4 | Ch5 Current | Ch5 | Ch6 Current | Ch6 | Ch7 Current | Ch7 | Ch8 Current | Ch8 | Ch9 Current | Ch9 | Ch10 Current | Ch10
-3.86e-08 | 0.001521274 | 2.4e-09 | 0.00155039 | -7.2e-09 | 0.001545645 | 3.62e-08 | 0.00149291947 | -3.38e-08 | 0.001540206 | -4.8e-09 | 0.001584512 | 0 | 0.001566151
0.0004749125 | 0.001709804 | 0.000474804 | 0.001736542 | 0.0004732489 | 0.001732564 | 0.0004759204 | 0.001675935 | 0.0004760023 | 0.001725434093 | 0.0004752187 | 0.001770545 | 0.0004757926 | 0.001752422
0.000689459 | 0.002350884 | 0.0006883547 | 0.002369001 | 0.0006875012 | 0.002392278 | 0.0006914409 | 0.002314126 | 0.0006899846 | 0.002380342 | 0.0006892275 | 0.002398386 | 0.0006890539 | 0.002394398
0.000990794 | 0.06284284 | 0.0009901647 | 0.06345947 | 0.000990507 | 0.06274141 | 0.000993557 | 0.06516976 | 0.0009935233 | 0.062449 | 0.000989328 | 0.06454263 | 0.0009912569 | 0.06287109
0.001365479 | 0.1742671 | 0.0013643916 | 0.1763037 | 0.0013640251 | 0.1736047 | 0.0013723264 | 0.180205 | 0.001367309 | 0.17049 | 0.0013629205 | 0.1770146 | 0.0013642903 | 0.1759950208
0.0017814674 | 0.301942 | 0.0017827093 | 0.3036007 | 0.0017814264 | 0.2976202 | 0.0017897834 | 0.3045024 | 0.0017865164 | 0.2910111 | 0.0017794759 | 0.3050177 | 0.0017797652 | 0.3033001
0.0022242097 | 0.4331536 | 0.0022252995 | 0.4312445 | 0.0022254514 | 0.4229124 | 0.0022363711 | 0.4308281 | 0.0022296322 | 0.4213754 | 0.002223537 | 0.4307087 | 0.0022227414 | 0.4265062
0.0026936058 | 0.5716685 | 0.0026945509 | 0.5636574 | 0.0026933406 | 0.5521112 | 0.0027008414 | 0.5621833 | 0.0026994406 | 0.557125 | 0.0026880941 | 0.562822 | 0.0026891357 | 0.5546017
0.0031773649 | 0.6960502 | 0.0031782498 | 0.6997999 | 0.0031753999 | 0.6752918 | 0.0031914841 | 0.69589 | 0.0031838531 | 0.688425 | 0.0031730708 | 0.6983152 | 0.0031738134 | 0.6841901
0.0036771529 | 0.8217367 | 0.0036810227 | 0.8293119 | 0.0036772952 | 0.7990065 | 0.0036919882 | 0.8287426 | 0.0036878219 | 0.814729 | 0.0036747756 | 0.822924 | 0.0036780981 | 0.8160444
0.0041968347 | 0.9477706 | 0.0041969408 | 0.9469339 | 0.0041950674 | 0.919504 | 0.0042135434 | 0.9542276 | 0.0042040293 | 0.9304532 | 0.0041924993 | 0.9435985 | 0.0041944743 | 0.9328723
0.00472326 | 1.055791 | 0.0047268694 | 1.055601 | 0.0047231925 | 1.031906 | 0.0047412682 | 1.074021 | 0.0047344522 | 1.054226 | 0.0047176976 | 1.052362 | 0.0047222811 | 1.040338
0.0052697381 | 1.177643 | 0.0052652825 | 1.173119 | 0.0052645664 | 1.141066 | 0.0052845927 | 1.181906 | 0.0052738852 | 1.165662 | 0.0052581578 | 1.165733 | 0.0052639636 | 1.157569
0.0058197897 | 1.292294 | 0.0058211013 | 1.287863 | 0.0058177354 | 1.240252 | 0.005837728 | 1.273954 | 0.0058305189 | 1.274559 | 0.0058124118 | 1.269899 | 0.0058129013 | 1.258489
0.0063828124 | 1.402975 | 0.0063862337 | 1.387959 | 0.0063820288 | 1.339796 | 0.0064043868 | 1.379563 | 0.0063969342 | 1.382646 | 0.0063764545 | 1.36835 | 0.0063778673 | 1.362479
0.0069622235 | 1.500927 | 0.0069622187 | 1.477744 | 0.006959769 | 1.416469 | 0.0069788285 | 1.474812 | 0.0069748189 | 1.471783 | 0.0069518607 | 1.468884 | 0.0069541344 | 1.441597
0.0075457163 | 1.596232 | 0.0075479055 | 1.557228 | 0.007542688 | 1.502935 | 0.007568132 | 1.554041 | 0.0075603177 | 1.553168 | 0.0075372824 | 1.55171 | 0.0075369665 | 1.525597
0.0081360613 | 1.666084 | 0.0081421035 | 1.631931 | 0.0081384145 | 1.567292 | 0.0081624263 | 1.630226 | 0.0081538164 | 1.629348 | 0.0081310343 | 1.624121 | 0.0081285123 | 1.588595
0.0087472715 | 1.725826 | 0.0087496633 | 1.683892 | 0.0087433897 | 1.623832 | 0.0087721778 | 1.687723 | 0.0087632448 | 1.691964 | 0.0087373813 | 1.691347 | 0.0087336611 | 1.650638
0.0093565577 | 1.779248 | 0.009359516 | 1.737924 | 0.0093555547 | 1.66479 | 0.009384391 | 1.741782 | 0.0093748408 | 1.747091 | 0.0093473016 | 1.745521 | 0.0093471111 | 1.695894
0.009974542 | 1.812546 | 0.009983353 | 1.769086 | 0.00997394 | 1.686835 | 0.010006851 | 1.775513 | 0.010000158 | 1.79465 | 0.009967873 | 1.785213 | 0.009972279 | 1.728919