## Sheet1
Ch4 Current | Ch4 | Ch5 Current | Ch5 | Ch6 Current | Ch6 | Ch7 Current | Ch7 | Ch8 Current | Ch8 | Ch9 Current | Ch9 | Ch10 Current | Ch10
1.93e-08 | 0.001507038 | -1.93e-08 | 0.001535649 | -1.013e-07 | 0.001530089 | 7.2e-09 | 0.001480937087 | -4.8e-09 | 0.001526207 | -1.45e-08 | 0.001579854 | 9.6e-09 | 0.00155369
0.0004804387 | 0.001700199 | 0.0004779987 | 0.001724091 | 0.0004775719 | 0.001722214 | 0.0004782133 | 0.001664284 | 0.0004784206 | 0.001712215 | 0.0004788426 | 0.001766448 | 0.000479684 | 0.001741694
0.0006964631 | 0.002420059 | 0.0006936205 | 0.002411186 | 0.0006926633 | 0.002398009 | 0.0006955541 | 0.002329156 | 0.0006942473 | 0.002397568 | 0.0006951033 | 0.002466766 | 0.0006954818 | 0.002420373
0.0010024852 | 0.06681325 | 0.0009960115 | 0.06483028 | 0.0009964985 | 0.07055571 | 0.0010002984 | 0.06718359 | 0.0009974244 | 0.06513236 | 0.0009972074 | 0.06780777 | 0.0009963539 | 0.06840619
0.0013744264 | 0.1816392 | 0.0013703807 | 0.1791904 | 0.0013690208 | 0.1832209 | 0.0013743372 | 0.1818049 | 0.0013710847 | 0.176569 | 0.0013699298 | 0.1823109 | 0.0013677646 | 0.1821866
0.0017908298 | 0.3127378 | 0.0017827093 | 0.3019256 | 0.0017822872 | 0.3077432 | 0.0017848238 | 0.3075193 | 0.0017830565 | 0.2991017 | 0.0017834905 | 0.3097951 | 0.0017810238 | 0.3008755
0.0022303531 | 0.4438168 | 0.0022213236 | 0.4337783 | 0.0022194358 | 0.4307768 | 0.0022246268 | 0.4380444 | 0.0022222857 | 0.4248352 | 0.0022210922 | 0.4342591 | 0.0022200024 | 0.4231099
0.0026964412 | 0.5828582 | 0.0026829441 | 0.5722684 | 0.0026799857 | 0.5577922 | 0.0026847427 | 0.5642156 | 0.0026837277 | 0.5630375 | 0.0026847138 | 0.562427 | 0.0026803763 | 0.5512
0.0031777242 | 0.7133453 | 0.0031627177 | 0.7027644 | 0.0031636026 | 0.6818484 | 0.0031671806 | 0.698236861 | 0.0031638943 | 0.6922915 | 0.0031656206 | 0.6956598 | 0.0031609094 | 0.6755532
0.0036777918 | 0.8424714 | 0.0036584574 | 0.8224885 | 0.0036568902 | 0.8027391 | 0.0036641355 | 0.8259644 | 0.0036600318 | 0.8167268 | 0.0036629709 | 0.8180507 | 0.0036572085 | 0.800662
0.0041917977 | 0.9706109 | 0.004170643 | 0.9419801 | 0.0041706213 | 0.9162498 | 0.0041780691 | 0.9422437 | 0.0041719667 | 0.9297161 | 0.0041742258 | 0.9379806 | 0.0041707828 | 0.9168104
0.0047210032 | 1.091251 | 0.0046948648 | 1.058267 | 0.0046967213 | 1.039267 | 0.0047040847 | 1.05531 | 0.0046963476 | 1.056356 | 0.0047009527 | 1.044437 | 0.0046931891 | 1.036185
0.0052601349 | 1.213497 | 0.0052327209 | 1.175852 | 0.0052315467 | 1.143997 | 0.0052382784 | 1.168227 | 0.0052337986 | 1.172897 | 0.005240065 | 1.164142 | 0.0052317974 | 1.144859
0.0058166866 | 1.325871 | 0.0057873464 | 1.289649 | 0.0057841349 | 1.247847 | 0.0057905917 | 1.274375 | 0.0057895115 | 1.284875 | 0.0057941118 | 1.282208 | 0.0057844652 | 1.251258
0.0063835358 | 1.43207 | 0.0063502534 | 1.387987 | 0.0063474976 | 1.341347 | 0.0063561147 | 1.368667 | 0.0063527151 | 1.389536 | 0.0063550201 | 1.389161 | 0.0063478062 | 1.353463
0.0069623537 | 1.52577 | 0.0069294692 | 1.480595 | 0.0069280515 | 1.430992 | 0.0069309399 | 1.476382 | 0.0069315572 | 1.489218 | 0.0069346361 | 1.486608 | 0.0069233764 | 1.444241
0.0075494366 | 1.604006 | 0.0075142929 | 1.573275 | 0.0075117564 | 1.505977 | 0.0075214272 | 1.55835 | 0.0075164098 | 1.579311 | 0.0075210535 | 1.567794 | 0.0075094225 | 1.51815
0.0081472173 | 1.672872 | 0.0081116975 | 1.653221 | 0.0081102871 | 1.583334 | 0.0081186583 | 1.632728 | 0.0081134672 | 1.655598 | 0.0081161242 | 1.649895 | 0.0081077313 | 1.585658
0.0087631002 | 1.743864 | 0.0087231802 | 1.713557 | 0.0087239999 | 1.653326 | 0.0087320095 | 1.696077936 | 0.0087261602 | 1.721377 | 0.0087319371 | 1.71326 | 0.0087222905 | 1.64404
0.009384297 | 1.791929 | 0.0093423445 | 1.767807 | 0.0093433981 | 1.677681 | 0.009350448 | 1.759322 | 0.0093450473 | 1.788117 | 0.0093523889 | 1.769504 | 0.0093368183 | 1.709075
0.010025004 | 1.838445 | 0.009969606 | 1.813446 | 0.009972014 | 1.735679 | 0.009975505 | 1.797702 | 0.009973458 | 1.833444 | 0.009984316 | 1.806735 | 0.009972303 | 1.748013