## Sheet1
Ch4 Current | Ch4 | Ch5 Current | Ch5 | Ch6 Current | Ch6 | Ch7 Current | Ch7 | Ch8 Current | Ch8 | Ch9 Current | Ch9 | Ch10 Current | Ch10
-1.45e-08 | 0.001519012 | -3.62e-08 | 0.001540205778 | -5.3e-08 | 0.001535001 | -5.3e-08 | 0.001485705 | -2.89e-08 | 0.001525931 | -5.06e-08 | 0.001581169 | -5.3e-08 | 0.001563925
0.0004799854 | 0.001719728 | 0.0004750379 | 0.001731776 | 0.0004783121 | 0.001731261227 | 0.0004808124 | 0.001675292 | 0.0004781217 | 0.001721533 | 0.0004796454 | 0.001776583 | 0.0004787799 | 0.001754842
0.0006974661 | 0.002437561 | 0.0006933215 | 0.002461792 | 0.000697131 | 0.002478368 | 0.0007009212 | 0.00249283 | 0.0006971744 | 0.002444438 | 0.0006981942 | 0.002538466 | 0.0006978495 | 0.002565144
0.0010027432 | 0.06806046 | 0.0009961682 | 0.06410849 | 0.0010032013 | 0.06714523 | 0.0010077365 | 0.06528785354 | 0.0010013303 | 0.07017264 | 0.0010009879 | 0.06876917 | 0.0010024804 | 0.06703508
0.0013722565 | 0.1817619 | 0.0013630579 | 0.1744234 | 0.0013747133 | 0.1792634 | 0.0013828434 | 0.1807422 | 0.0013739273 | 0.1858401 | 0.0013714536 | 0.1832037 | 0.0013748291 | 0.1794723
0.0017833482 | 0.3107941 | 0.0017694097 | 0.2974185 | 0.0017822847 | 0.3041354 | 0.0017946344 | 0.3039726 | 0.001782427 | 0.3098256 | 0.0017813324 | 0.3075962 | 0.0017837219 | 0.3037146
0.0022177963 | 0.4423899 | 0.0021995779 | 0.4311569 | 0.0022170416 | 0.4392657 | 0.0022319396 | 0.4351019 | 0.002218047 | 0.4423157 | 0.002215525 | 0.4403714 | 0.0022189415 | 0.4283035
0.0026752745 | 0.5842948 | 0.0026531216 | 0.5663881 | 0.0026756241 | 0.5726178 | 0.0026923038 | 0.5703853 | 0.0026745295 | 0.5743597 | 0.002670409 | 0.5754879 | 0.0026770973 | 0.5604538
0.0031556654 | 0.7304059 | 0.0031289507 | 0.7039959 | 0.0031528782 | 0.7129579 | 0.0031731938 | 0.7053904 | 0.0031561572 | 0.7111835 | 0.0031499077 | 0.7118428 | 0.0031547467 | 0.7026048
0.0036479018 | 0.8551044 | 0.0036180118 | 0.8270965 | 0.0036473135 | 0.8386427 | 0.0036676677 | 0.833388 | 0.0036484322 | 0.8509983 | 0.0036437765 | 0.842829 | 0.0036479645 | 0.830215
0.0041574063 | 0.9934544 | 0.0041240781 | 0.9597023 | 0.0041558198 | 0.9592471 | 0.0041800293 | 0.9603617 | 0.0041578909 | 0.9650847 | 0.004152724 | 0.9727892 | 0.0041577872 | 0.9530729
0.0046823779 | 1.12378 | 0.0046493487 | 1.082961 | 0.004684191 | 1.093061 | 0.0047070334 | 1.085728 | 0.0046871735 | 1.096907 | 0.0046759162 | 1.096238 | 0.0046839764 | 1.067695
0.0052205956 | 1.244598 | 0.0051848805 | 1.208066 | 0.0052248319 | 1.204247 | 0.0052453068 | 1.206954 | 0.0052241037 | 1.206746 | 0.0052132925 | 1.214226 | 0.0052191297 | 1.182975
0.0057713755 | 1.369039 | 0.0057350333 | 1.325994 | 0.0057757082 | 1.322209 | 0.0058012389 | 1.321565 | 0.0057794694 | 1.321859 | 0.0057665532 | 1.320219 | 0.0057733839 | 1.293199
0.0063376532 | 1.482026 | 0.0063024541 | 1.422095 | 0.0063479701 | 1.432463 | 0.0063662653 | 1.426563 | 0.0063500123 | 1.424163 | 0.0063317437 | 1.435789 | 0.0063367539 | 1.403046
0.0069136309 | 1.57692 | 0.0068786054 | 1.535325 | 0.0069328302 | 1.541005 | 0.0069470024 | 1.535305 | 0.0069349712 | 1.542408 | 0.0069059517 | 1.540211 | 0.0069154103 | 1.509055
0.0075069801 | 1.665035 | 0.0074713253 | 1.621516 | 0.0075257406 | 1.630267 | 0.0075361203 | 1.63885 | 0.0075273801 | 1.629815 | 0.0074987415 | 1.618306 | 0.0075050971 | 1.601805
0.0081114661 | 1.744153 | 0.0080796255 | 1.704632 | 0.0081373368 | 1.715521 | 0.0081385905 | 1.715902 | 0.0081426797 | 1.696621 | 0.0081028827 | 1.691977 | 0.0081062823 | 1.694218
0.0087242217 | 1.808203 | 0.0087013215 | 1.77268 | 0.0087587168 | 1.768452 | 0.008755363 | 1.792422 | 0.0087609784 | 1.763034 | 0.0087225171 | 1.766364 | 0.0087225027 | 1.754441
0.0093558344 | 1.86651 | 0.0093311088 | 1.83079 | 0.0093868045 | 1.830653 | 0.0093826984 | 1.844238 | 0.009391101 | 1.819279 | 0.0093485264 | 1.810607 | 0.0093487193 | 1.801026
0.009992358 | 1.914554 | 0.009976973 | 1.85738 | 0.010036031 | 1.874956 | 0.010018696 | 1.874301 | 0.010042579 | 1.837048 | 0.009989757 | 1.848403 | 0.009984557 | 1.83445