## Sheet1
Ch4 Current | Ch4 | Ch5 Current | Ch5 | Ch6 Current | Ch6 | Ch7 Current | Ch7 | Ch8 Current | Ch8 | Ch9 Current | Ch9 | Ch10 Current | Ch10
3.38e-08 | 0.001526225711 | 2.4e-09 | 0.001542158 | -3.86e-08 | 0.001547976 | 2.17e-08 | 0.001483589919 | -5.55e-08 | 0.0015362 | -5.79e-08 | 0.001582225 | -2.4e-09 | 0.001570584308
0.0004787051 | 0.001726195 | 0.0004783097 | 0.001743284 | 0.0004780107 | 0.001747552 | 0.0004800722 | 0.00168033 | 0.0004786039 | 0.00173623 | 0.0004792886 | 0.001785253 | 0.0004663436 | 0.001758503
0.0006931431 | 0.002324439 | 0.0006930081 | 0.002323371 | 0.0006934854 | 0.002309147 | 0.000695137 | 0.00222666 | 0.0006941171 | 0.002306314 | 0.0006945511 | 0.002380638897 | 0.0006830045 | 0.002270889
0.0009941815 | 0.05813506 | 0.0009932026 | 0.06128591 | 0.0009930266 | 0.05944193 | 0.0009956571 | 0.06013985 | 0.000991404 | 0.05958243 | 0.0009940465 | 0.05997792 | 0.0009838597 | 0.05716804
0.0013663035 | 0.1678881 | 0.0013664024 | 0.1720677 | 0.0013685193 | 0.1754299 | 0.0013713089 | 0.1728681 | 0.0013659419 | 0.1755725 | 0.0013678249 | 0.1727913 | 0.0013508097 | 0.1641735
0.001783787 | 0.2967189 | 0.0017828564 | 0.3030311 | 0.0017831457 | 0.3001034 | 0.0017880811 | 0.2995341 | 0.0017823185 | 0.3037029 | 0.0017836014 | 0.3073797 | 0.001754273 | 0.2956211
0.0022251693 | 0.4293648 | 0.0022260976 | 0.431954 | 0.0022274381 | 0.4362134 | 0.0022290535 | 0.4306707 | 0.0022224376 | 0.4409017 | 0.0022272862 | 0.4491261 | 0.0021899625 | 0.4235792
0.002692651 | 0.5761297 | 0.0026928343 | 0.5670155 | 0.0026903075 | 0.5754209 | 0.0026934346 | 0.5668152 | 0.0026885884 | 0.582839 | 0.0026919446 | 0.5981558 | 0.0026457173 | 0.5658948
0.0031753782 | 0.7035262 | 0.0031774445 | 0.7065938 | 0.0031780039 | 0.7202509 | 0.0031812564 | 0.6915272 | 0.0031739967 | 0.7230671 | 0.0031778062 | 0.7415354 | 0.0031238489 | 0.7082968
0.0036769624 | 0.8372837 | 0.0036791903 | 0.8308061 | 0.0036766008 | 0.8628002 | 0.0036788286 | 0.826388 | 0.003674332 | 0.8590466 | 0.003678872 | 0.8894502 | 0.0036218141 | 0.8358121
0.0041910623 | 0.9794604 | 0.0041960246 | 0.967148 | 0.0041957449 | 0.9968382 | 0.0041966804 | 0.9508516 | 0.00418699 | 0.9953692 | 0.0041968154 | 1.017202 | 0.0041321793 | 0.9527493
0.0047205476 | 1.102041 | 0.0047239785 | 1.090929 | 0.0047236964 | 1.114237 | 0.0047248537 | 1.081244 | 0.0047152889 | 1.122144 | 0.0047221919 | 1.140138 | 0.0046611967 | 1.088675
0.0052593513 | 1.22132 | 0.0052616563 | 1.197969 | 0.005268347 | 1.226734 | 0.0052631583 | 1.195254 | 0.0052573646 | 1.251477 | 0.0052630643 | 1.278384 | 0.0052064933 | 1.210276
0.0058142611 | 1.333617 | 0.0058141719 | 1.323468 | 0.0058204214 | 1.343982 | 0.0058161538 | 1.313948 | 0.0058104396 | 1.35928 | 0.0058179838 | 1.383635 | 0.0057618468 | 1.328337
0.0063786365 | 1.434148 | 0.0063769752 | 1.393218 | 0.0063882855 | 1.448077 | 0.0063804448 | 1.403595 | 0.006370897 | 1.473055 | 0.0063828775 | 1.508247 | 0.0063360016 | 1.440388
0.0069547805 | 1.535702 | 0.006956883 | 1.474452 | 0.0069630336 | 1.545844 | 0.0069590457 | 1.498392 | 0.0069486396 | 1.574392 | 0.0069577678 | 1.595585 | 0.0069193861 | 1.536872
0.007539204 | 1.629523 | 0.0075393173 | 1.559563 | 0.0075537982 | 1.644565 | 0.0075374801 | 1.597645 | 0.0075330244 | 1.657725 | 0.0075450291 | 1.687311 | 0.0075184737 | 1.634372
0.0081318396 | 1.701601 | 0.0081330113 | 1.633031 | 0.0081498936 | 1.725452 | 0.0081336213 | 1.672812 | 0.0081258022 | 1.735048 | 0.0081380577 | 1.77237 | 0.0081305689 | 1.718099
0.0087415211 | 1.788638 | 0.0087409883 | 1.703176 | 0.0087632569 | 1.785799 | 0.0087429123 | 1.72463 | 0.0087357828 | 1.801408 | 0.0087471775 | 1.834982 | 0.0087520792 | 1.773803
0.0093539127 | 1.826278 | 0.0093563744 | 1.752899 | 0.0093812687 | 1.84901 | 0.0093526493 | 1.788063 | 0.0093519887 | 1.846083 | 0.0093556005 | 1.884372 | 0.0093871782 | 1.825419
0.009978803 | 1.873207 | 0.009980681 | 1.773224 | 0.010006297 | 1.893167 | 0.009970497 | 1.834798 | 0.009977696 | 1.894646 | 0.009979549 | 1.929793 | 0.010033527 | 1.848756