## Sheet1
Ch4 Current | Ch4 | Ch5 Current | Ch5 | Ch6 Current | Ch6 | Ch7 Current | Ch7 | Ch8 Current | Ch8 | Ch9 Current | Ch9 | Ch10 Current | Ch10
-3.38e-08 | 0.001514615 | -9.6e-09 | 0.001541864 | -9.16e-08 | 0.001537354 | -2.41e-08 | 0.001476065059 | 3.13e-08 | 0.001524962 | -2.4e-09 | 0.001581191 | -7.2e-09 | 0.001553154
0.0004826376 | 0.001722717 | 0.000483303 | 0.001748134 | 0.0004811186 | 0.001744046879 | 0.0004832283 | 0.001680599 | 0.0004830234 | 0.001731928 | 0.0004833223 | 0.001788314 | 0.0004755828 | 0.001753856
0.0006996095 | 0.002393528 | 0.000699325 | 0.00239424 | 0.0006984571 | 0.002375316 | 0.0007010489 | 0.002315328 | 0.0006994191 | 0.002364908 | 0.0006993588 | 0.002440328 | 0.0006945511 | 0.002370181
0.0010014726 | 0.06354797 | 0.0010022634 | 0.06803865 | 0.000999903 | 0.06460563 | 0.0010038981 | 0.06572275 | 0.0010017402 | 0.06468109 | 0.001003182 | 0.06431637 | 0.0009986468 | 0.06218524
0.0013741274 | 0.1784196 | 0.0013734692 | 0.1840471 | 0.0013719286 | 0.1833937 | 0.001377638 | 0.1823694 | 0.0013733197 | 0.1849882 | 0.0013743927 | 0.1870423 | 0.00136518 | 0.1754853
0.0017879871 | 0.3112909 | 0.0017882162 | 0.3142232 | 0.0017805223 | 0.3155036 | 0.0017904536 | 0.312442 | 0.0017869359 | 0.3155524 | 0.00178845 | 0.3238066 | 0.0017745163 | 0.3085207
0.0022266159 | 0.4569511 | 0.0022261747 | 0.450073 | 0.0022187969 | 0.45061 | 0.0022272838 | 0.4475065 | 0.0022244966 | 0.4538084 | 0.0022268378 | 0.4664934 | 0.00220868 | 0.4467262
0.0026893141 | 0.599675 | 0.0026908066 | 0.5924484 | 0.0026773793 | 0.5950848 | 0.0026872936 | 0.5885224 | 0.0026875998 | 0.6048121 | 0.0026914166 | 0.6202037 | 0.0026643258 | 0.5867099
0.0031665272 | 0.7345282 | 0.0031699726 | 0.7280824 | 0.0031589926 | 0.7457564 | 0.0031700932 | 0.7240092 | 0.0031661487 | 0.7500572 | 0.0031713445 | 0.7656106 | 0.0031442489 | 0.7220311
0.0036631349 | 0.869743 | 0.0036684995 | 0.8706273 | 0.0036546648 | 0.8813637 | 0.003667118 | 0.8702459 | 0.0036643284 | 0.883403 | 0.0036702838 | 0.9081931 | 0.0036390025 | 0.8522302
0.004176784 | 1.006334 | 0.0041806947 | 1.001428 | 0.0041676605 | 1.007064 | 0.0041806369 | 0.993629 | 0.0041744452 | 1.021382 | 0.0041834048 | 1.019363 | 0.004147193 | 0.9806178
0.0047023729 | 1.140121 | 0.0047074313 | 1.118601 | 0.0046921379 | 1.145899 | 0.0047064958 | 1.119456 | 0.0047007743 | 1.154614 | 0.0047098785 | 1.151386 | 0.0046776305 | 1.111992
0.0052399227 | 1.264496 | 0.0052444774 | 1.227657 | 0.005227484 | 1.269657 | 0.0052451573 | 1.230457 | 0.0052381819 | 1.282792 | 0.0052462351 | 1.278318 | 0.0052145824 | 1.238248
0.0057913922 | 1.369089 | 0.0057981672 | 1.360546 | 0.0057801807 | 1.391663 | 0.0057973186 | 1.356836 | 0.0057922553 | 1.398642 | 0.0058005711 | 1.407697 | 0.0057728342 | 1.361431
0.0063542027 | 1.45993 | 0.0063647632 | 1.432335 | 0.0063446236 | 1.505958 | 0.0063609031 | 1.468975 | 0.0063539375 | 1.513781 | 0.0063659808 | 1.52599 | 0.0063464439 | 1.471494
0.0069319622 | 1.582211 | 0.006942026 | 1.546969 | 0.0069213343 | 1.61371 | 0.0069367482 | 1.569132 | 0.0069350629 | 1.619463 | 0.0069435353 | 1.627793 | 0.0069269135 | 1.586957
0.0075170608 | 1.679083 | 0.0075296031 | 1.61881 | 0.007512041 | 1.700285 | 0.0075224302 | 1.662786 | 0.0075192452 | 1.722574 | 0.0075324844 | 1.725082 | 0.0075267075 | 1.68053
0.0081164546 | 1.751608 | 0.0081274683 | 1.683306 | 0.0081116083 | 1.786032 | 0.0081206064 | 1.750328 | 0.008121554 | 1.807924 | 0.008130933 | 1.815232 | 0.0081376864 | 1.761187
0.0087301288 | 1.844242 | 0.0087427845 | 1.765213 | 0.0087265484 | 1.872948 | 0.0087334706 | 1.819346 | 0.0087339528 | 1.886375 | 0.0087466229 | 1.888675 | 0.0087603708 | 1.847322
0.0093532521 | 1.898841 | 0.009362947 | 1.819263 | 0.0093469472 | 1.927138 | 0.0093549736 | 1.873199 | 0.0093582502 | 1.933584 | 0.0093652785 | 1.948482 | 0.0094012226 | 1.873299
0.009981764 | 1.941115 | 0.009994621 | 1.872704 | 0.009975914 | 1.974924 | 0.009982992 | 1.925774 | 0.009984966 | 2.000617 | 0.010000399 | 1.988687 | 0.010050284 | 1.924095