## Sheet1
Opto-board Assembly Status
0
Opto-board S/N: |  |  |  | Site(check one): |  | OSU |  | Seigen
Opto-board flavor (check one): |  |  | B-Layer |  | Left |  | Right
VDC S/N | 0
0
DORIC S/N |  |  | -- | --
Step |  |  |  | Date | Initial | Comments
1) Reinforce 80-pin Connector
2) Mechanical tolerance test
3) short test
4) VDC mounting
5) DORIC mounting
6) Measure VCSEL power
7) Measure PIN respnsivity
8) Glue VCSEL opto-pack (?)
9) Glue Housing
10.1) Glue 2nd VCSEL opto-pack(?)
10.2) Glue housing (?)
11.1) Glue PIN opto-pack
11.2) Glue housing
12) Solder VCSEL opto-pack
13) Solder 2nd VCSEL opto-pack (?)
14) Solder PIN opto-pack
15) Wire bonding
16) Basic Functionality
17) Encapsulation

## Sheet2
Opto-Board QA data Sheet: Optical Power and Responsivity
Opto-board S/N
0
VCSEL Opto-pack S/N:
Power (uW) | 1 | 2 | 3 | 4 | 5 | 6 | 7 | 8 | Date | Initial | P> 500 uW & dP ,20% ?
Pre Opto-pack Burn-in |  | 1826.441 | 1757.028 | 1766.116 | 1732.892 | 1773.914 | 1806.891 | 1803.988 | -- | -- | --
Post Opto-pack Burn-in |  | 1679.006 | 1657.329 | 1664.465 | 1579.402 | 1640.695 | 1691.103 | 1676.328 | -- | -- | --
Change (%) | #DIV/0! | #DIV/0! | #DIV/0! | #DIV/0! | #DIV/0! | #DIV/0! | #DIV/0! | #DIV/0! | -- | -- | --
Pre Opto-board Burn-in |  | 1679.302122 | 1377.081 | 1503.976106 | 1331.143053 | 1442.302555 | 1204.138093 | 1601.13005 | -- | -- | --
Change (%) |  | #DIV/0! | #DIV/0! | #DIV/0! | #DIV/0! | #DIV/0! | #DIV/0! | #DIV/0! | -- | -- | --
Post Opto-board Burn-in |  | 1680.249975 | 1420.562563 | 1559.17984 | 1464.606296 | 1589.881787 | 1302.917672 | 1614.136053 | -- | -- | --
Change (%) |  | 0.05644327 | 3.157517 | 3.670519 | 10.02621 | 10.2322 | 8.203343 | 0.8123015 | -- | -- | --
Opto-board at 0C |  | 1745.206926 | 1463.21159 | 1639.260755 | 1415.885175 | 1635.917455 | 1315.447443 | 1658.846755 | -- | -- | --
Change (%) |  | 3.924535 | 6.254577 | 8.995133 | 6.366117 | 13.42401 | 9.243902 | 3.604748 | -- | -- | --
Opto-board at 50C |  | 1570.405418 | 1328.950414 | 1444.452864 | 1279.428403 | 1494.259577 | 1170.300685 | 1496.353774 | -- | -- | --
Change (%) |  | -6.48464 | -3.495117 | -3.957725 | -3.884981 | 3.602366 | -2.810094 | -6.543895 | -- | -- | --
Opto-board QA (10C) |  | 1706.315934 | 1450.740005 | 1659.068508 | 1417.184763 | 1663.124748 | 1311.159555 | 1645.061211 | -- | -- | --
Change (%) |  | 1.608633 | 5.348923 | 10.31216 | 6.463746 | 15.31039 | 8.887806 | 2.74376 | -- | -- | --
Reception Test |  | 1321.706 | 1132.71 | 1292.444 | 1156.029 | 1065.771 | 1012.115 | 1261.445
VCSEL Opto-pack S/N:
Power (uW) | 1 | 2 | 3 | 4 | 5 | 6 | 7 | 8 | Date | Initial | P> 500 uW & dP ,20% ?
Pre Opto-pack Burn-in |  | 1904.536 | 1919.29 | 1950.109 | 1906.063 | 1960.249 | 1931.761 | 1951.413 | -- | -- | --
Post Opto-pack Burn-in |  | 1785.416 | 1812.461 | 1780.095 | 1766.405 | 1818.099 | 1794.579 | 1805.392 | -- | -- | --
Change (%) | #DIV/0! | #DIV/0! | #DIV/0! | #DIV/0! | #DIV/0! | #DIV/0! | #DIV/0! | #DIV/0! | -- | -- | --
Pre Opto-board Burn-in |  | 1231.769921 | 1325.262953 | 1366.800266 | 1428.704152 | 1130.059884 | 1268.632197 | 1380.75183 | -- | -- | --
Change (%) |  | #DIV/0! | #DIV/0! | #DIV/0! | #DIV/0! | #DIV/0! | #DIV/0! | #DIV/0! | -- | -- | --
Post Opto-board Burn-in |  | 1194.862167 | 1188.888739 | 1311.115317 | 1386.803836 | 1168.388389 | 1303.007691 | 1333.706974 | -- | -- | --
Change (%) |  | -2.996319 | -10.29035 | -4.07411 | -2.93275 | 3.391723 | 2.70965 | -3.407191 | -- | -- | --
Opto-board at 0C |  | 1269.68712 | 1262.142295 | 1411.59395 | 1478.016472 | 1263.571951 | 1337.946564 | 1302.070604 | -- | -- | --
Change (%) |  | 3.07827 | -4.762878 | 3.277266 | 3.451542 | 11.8146 | 5.463709 | -5.698434 | -- | -- | --
Opto-board at 50C |  | 1154.457415 | 1141.923543 | 1270.949731 | 1333.505387 | 1133.385404 | 1198.407038 | 1192.412302 | -- | -- | --
Change (%) |  | -6.276538 | -13.83419 | -7.012768 | -6.663294 | 0.2942782 | -5.535502 | -13.64036 | -- | -- | --
Opto-board QA (10C) |  | 1246.938603 | 1256.405679 | 1396.970646 | 1480.073831 | 1217.213068 | 1333.336248 | 1318.731735 | -- | -- | --
Change (%) |  | 1.231454 | -5.195744 | 2.207373 | 3.595543 | 7.712262 | 5.1003 | -4.491763 | -- | -- | --
Reception Test |  | 1022.953 | 1086.896 | 1078.136 | 1059.485 | 1030.738 | 1051.974 | 1123.836

## Sheet3
PIN Opto-pack S/N:
Responsivity (A/W) | 1 | 2 | 3 | 4 | 5 | 6 | 7 | 8 | Date | Initial | R> 0.5 A/W & dR <5%
Opto-pack QA | [8 empty] | -- | -- | --
Pre-mount | [8 empty] | -- | -- | --
Change (%)

## Sheet4
Opto-board QA Data Sheet
Opto-board S/N:
0
Current consumption:
| Unit | Min | Max | I |  |  | dI <5% | Date |  | Initial |  | Pass/Fail (?)
Pre-QA | mA | 323 | 371 | 336.181641 |  |  |  | 2020-09-28 |  |  |  | Pass
QA | mA | 308.5 | 350.5 | 323.962402 |  |  |  | 2020-09-28 |  |  |  | Pass
*The allowable range for current consumption for a B-layer opto-board is 330-400 mA.
Dark current:
| Unit | Max | I |  | Date |  | Initial |  | Pass/Fail (?)
Pre-QA | uA | 1 | 0.594303 |  | 2020-09-28 |  |  |  | Pass
QA | uA | 1 | 0.509983 |  | 2020-09-28 |  |  |  | Pass
Optical
| Unit | Max | 1 | 2 | 3 | 4 | 5 | 6 | 7 | 8 | 9 | 10 | 11 | 12 | 13 | 14 | 15 | 16 | Pass/Fail (?)
Rise | ns | 1 | 0.51831 | 0.58675 | 0.5524 | 0.49491 | 0.44574 | 0.53825 | 0.33835 | 0.49989 | 0.59732 | 0.56675 | 0.46717 | 0.58708 | 0.35835 | 0.36556 |  |  | Pass
Fall | ns | 1 | 0.60387 | 0.56629 | 0.69093 | 0.63384 | 0.92179 | 0.78537 | 0.71211 | 0.59308 | 0.58255 | 0.7382 | 0.70743 | 0.60023 | 0.64965 | 0.74155 |  |  | Pass

## optical calc
Post Mounting @ room Temp
Power
Power 2
Power 3
channel# | 1 | 2 | 3 | 4 | 5 | 6 | 7 | 8 | 9 | 10 | 11 | 12 | 13 | 14
| 1000 | 1000 | 1000 | 1000 | 1000 | 1000 | 1000 | 1000 | 1000 | 1000 | 1000 | 1000 | 1000 | 1000
| 1000 | 1000 | 1000 | 1000 | 1000 | 1000 | 1000 | 1000 | 1000 | 1000 | 1000 | 1000 | 1000 | 1000
| 1000 | 1000 | 1000 | 1000 | 1000 | 1000 | 1000 | 1000 | 1000 | 1000 | 1000 | 1000 | 1000 | 1000
avg | 1000 | 1000 | 1000 | 1000 | 1000 | 1000 | 1000 | 1000 | 1000 | 1000 | 1000 | 1000 | 1000 | 1000
-10C
Power
Power 2
Power 3
channel# | 1 | 2 | 3 | 4 | 5 | 6 | 7 | 8 | 9 | 10 | 11 | 12 | 13 | 14
| 1000 | 1000 | 1000 | 1000 | 1000 | 1000 | 1000 | 1000 | 1000 | 1000 | 1000 | 1000 | 1000 | 1000
| 1000 | 1000 | 1000 | 1000 | 1000 | 1000 | 1000 | 1000 | 1000 | 1000 | 1000 | 1000 | 1000 | 1000
| 1000 | 1000 | 1000 | 1000 | 1000 | 1000 | 1000 | 1000 | 1000 | 1000 | 1000 | 1000 | 1000 | 1000
avg | 1000 | 1000 | 1000 | 1000 | 1000 | 1000 | 1000 | 1000 | 1000 | 1000 | 1000 | 1000 | 1000 | 1000
10C
Power
Power 2
Power 3
channel# | 1 | 2 | 3 | 4 | 5 | 6 | 7 | 8 | 9 | 10 | 11 | 12 | 13 | 14
| 1000 | 1000 | 1000 | 1000 | 1000 | 1000 | 1000 | 1000 | 1000 | 1000 | 1000 | 1000 | 1000 | 1000
| 1000 | 1000 | 1000 | 1000 | 1000 | 1000 | 1000 | 1000 | 1000 | 1000 | 1000 | 1000 | 1000 | 1000
| 1000 | 1000 | 1000 | 1000 | 1000 | 1000 | 1000 | 1000 | 1000 | 1000 | 1000 | 1000 | 1000 | 1000
avg | 1000 | 1000 | 1000 | 1000 | 1000 | 1000 | 1000 | 1000 | 1000 | 1000 | 1000 | 1000 | 1000 | 1000
50C
Power
Power 2
Power 3
channel# | 1 | 2 | 3 | 4 | 5 | 6 | 7 | 8 | 9 | 10 | 11 | 12 | 13 | 14
| 1000 | 1000 | 1000 | 1000 | 1000 | 1000 | 1000 | 1000 | 1000 | 1000 | 1000 | 1000 | 1000 | 1000
| 1000 | 1000 | 1000 | 1000 | 1000 | 1000 | 1000 | 1000 | 1000 | 1000 | 1000 | 1000 | 1000 | 1000
| 1000 | 1000 | 1000 | 1000 | 1000 | 1000 | 1000 | 1000 | 1000 | 1000 | 1000 | 1000 | 1000 | 1000
avg | 1000 | 1000 | 1000 | 1000 | 1000 | 1000 | 1000 | 1000 | 1000 | 1000 | 1000 | 1000 | 1000 | 1000

## Sheet5
Electrical: |  |  |  | Date (DD/MM/YY):09/28/2020 | [5 empty] | Initial:
| Unit | Min | Max | 1 | 2 | 3 | 4 | 5 | 6 | 7 | 8 | 9 | 10 | 11 | 12 | 13 | 14 | Pass/fail(?)
Clk Rise | ns | -- | 1 | 0.59891 | 0.61401 | 0.64188 | 0.6796 | 0.69135 | 0.67421 | 0.67308 | [7 empty] | Pass
Clk Fall | ns | -- | 1 | 0.6129 | 0.62673 | 0.64993 | 0.64475 | 0.6709 | 0.67401 | 0.66567 | [7 empty] | Pass
Data Rise | ns | -- | 1 | 0.60593 | 0.70133 | 0.61972 | 0.61754 | 0.65451 | 0.68002 | 0.73401 | [7 empty] | Pass
Data Fall | ns | -- | 1 | 0.65845 | 0.66167 | 0.7057 | 0.70026 | 0.65602 | 0.71651 | 0.79834 | [7 empty] | Pass
Jitter @ IPIN = 100uA | ns | -- | 1 | 0.12695 | 0.10365 | 0.06101 | 0.34635 | 0.11119 | 0.07754 | 0.09515 | [7 empty] | Pass
Jitter @ IPIN = 1000uA | ns | -- | 1 | 0.14454 | 0.08431 | 0.06934 | 0.31746 | 0.10495 | 0.06768 | 0.08792 | [7 empty] | Pass
Pos Width max @ IPIN = 100uA |  |  |  | 12.818 | 12.722 | 12.363 | 13.275 | 12.597 | 12.25 | 12.037
Pos Width max @ IPIN = 1000uA |  |  |  | 12.83 | 12.712 | 12.378 | 13.202 | 12.537 | 12.143 | 11.913
Pos Width min @ IPIN = 100uA |  |  |  | 12.26 | 12.22 | 12.015 | 12.262 | 12.049 | 11.762 | 11.509
Pos Width min @ IPIN = 1000uA |  |  |  | 12.229 | 12.257 | 12 | 12.323 | 12.05 | 11.812 | 11.507
Pos Width mean @ IPIN = 100uA |  |  |  | 12.51624 | 12.48354 | 12.18589 | 12.76176 | 12.28921 | 11.99158 | 11.73118
Pos Width mean @ IPIN = 1000uA |  |  |  | 12.51462 | 12.4807 | 12.17873 | 12.77034 | 12.28011 | 11.98402 | 11.7235
GoNoGoDuty Cycle | % | 46 | 54 | 50.1116 | 50.0476 | 48.8037 | 51.1566 | 49.1797 | 48.0338 | 47.0072 | [7 empty] | Pass
Duty Cycle @ IPIN = 100uA | % | 46 | 54 | 50.0867 | 50.0308 | 48.7623 | 51.0893 | 49.1893 | 48.0002 | 46.911 | [7 empty] | Pass
Duty Cycle @ IPIN = 1000uA | % | 46 | 54 | 50.0652 | 49.9212 | 48.7252 | 51.0904 | 49.1218 | 47.9469 | 46.9021 | [7 empty] | Pass
Clock+ common mode | V | 1 | 1.5 | 1.157871 | 1.146662 | 1.151188 | 1.181998 | 1.17542 | 1.16589 | 1.181968 | [7 empty] | Pass
Clock- common mode | V | 1 | 1.5 | 1.152367 | 1.141802 | 1.144938 | 1.177818 | 1.17142 | 1.161528 | 1.177138 | [7 empty] | Pass
Data+ common mode | V | 1 | 1.5 | 1.069092 | 1.08892 | 1.090912 | 1.104337 | 1.102457 | 1.111725 | 1.131069 | [7 empty] | Pass
Data- common mode | V | 1 | 1.5 | 1.06315 | 1.070195 | 1.090872 | 1.113575 | 1.093238 | 1.116535 | 1.124662 | [7 empty] | Pass
Clock+ amplitude | V | 0.2 | 0.5 | 0.44236 | 0.438937 | 0.442169 | 0.445769 | 0.445649 | 0.443735 | 0.450307 | [7 empty] | Pass
Clock- amplitude | V | 0.2 | 0.5 | 0.427017 | 0.423308 | 0.426308 | 0.441032 | 0.440577 | 0.436689 | 0.44303 | [7 empty] | Pass
Data+ amplitude | V | 0.2 | 0.5 | 0.394179 | 0.40803 | 0.399901 | 0.389588 | 0.404646 | 0.403367 | 0.433425 | [7 empty] | Pass
Data- amplitude | V | 0.2 | 0.5 | 0.398875 | 0.38855 | 0.413182 | 0.410562 | 0.387258 | 0.415967 | 0.426093 | [7 empty] | Pass
Bit errors @ IPIN = 100uA | -- | -- | 0 | 0 | 0 | 0 | 0 | 0 | 0 | 0 | [7 empty] | Pass
Clk errors @ IPIN = 100uA | -- | -- | 0 | 0 | 0 | 0 | 0 | 0 | 0 | 0 | [7 empty] | Pass
Bit errors @ IPIN = 1000uA | -- | -- | 0 | 0 | 0 | 0 | 0 | 0 | 0 | 0 | [7 empty] | Pass
Clk errors @ IPIN = 1000uA | -- | -- | 0 | 0 | 0 | 0 | 0 | 0 | 0 | 0 | [7 empty] | Pass
VDC Bit errors | -- | -- | 0 | 0 | 0 | 0 | 0 | 0 | 0 | 0 | 0 | 0 | 0 | 0 | 0 | 0 | 0 | Pass