## Sheet1
Ch4 Current | Ch4 | Ch5 Current | Ch5 | Ch6 Current | Ch6 | Ch7 Current | Ch7 | Ch8 Current | Ch8 | Ch9 Current | Ch9 | Ch10 Current | Ch10
1.93e-08 | 0.00152789 | -6.75e-08 | 0.001543923 | 2.17e-08 | 0.001541131 | -9.6e-09 | 0.001484939 | -2.4e-09 | 0.001537022 | -4.58e-08 | 0.001584146 | -6.75e-08 | 0.001565852
0.0004768028 | 0.001710124 | 0.0004773188 | 0.00172701 | 0.0004769836 | 0.001724712 | 0.0004791873 | 0.001665299 | 0.0004692417 | 0.001711034 | 0.0004777793 | 0.001766426 | 0.0004785556 | 0.001747068
0.0006912986 | 0.002347639 | 0.0006923185 | 0.00233431 | 0.0006905946 | 0.002321091 | 0.00069343 | 0.002281329 | 0.0006880822 | 0.002273169 | 0.0006926994 | 0.002428705 | 0.0006926367 | 0.002375898
0.0009932267 | 0.06393137 | 0.0009936029 | 0.06287913 | 0.0009926216 | 0.06510271 | 0.0009957101 | 0.06154908 | 0.0009933545 | 0.06355504 | 0.0009952906 | 0.06217816 | 0.0009939476 | 0.06282946
0.0013685724 | 0.1783108 | 0.0013684132 | 0.1733311 | 0.0013668967 | 0.1782606 | 0.0013717935 | 0.1732138 | 0.0013633886 | 0.1729612 | 0.0013681576 | 0.1719926 | 0.0013672318 | 0.1781419
0.0017830275 | 0.3109747 | 0.0017844139 | 0.3018447 | 0.0017829408 | 0.3054363 | 0.001788438 | 0.2938196373 | 0.0017727056 | 0.2948457 | 0.0017825839 | 0.3045052 | 0.0017831119 | 0.3091971
0.0022272332 | 0.4415174 | 0.002224053 | 0.4326304 | 0.0022237106 | 0.4297212 | 0.0022294296 | 0.4166912 | 0.0022111321 | 0.4234567 | 0.002221965 | 0.431336 | 0.0022238263 | 0.4375551
0.0026896565 | 0.5672823 | 0.0026875251 | 0.5624406 | 0.0026881447 | 0.5599642 | 0.0026941121 | 0.5429112 | 0.0026711926 | 0.5472565 | 0.0026858711 | 0.5571262 | 0.0026906981 | 0.5667312
0.0031770443 | 0.697947 | 0.0031735121 | 0.6950034 | 0.00317533 | 0.6756439 | 0.0031817073 | 0.6599189 | 0.0031506962 | 0.6783424 | 0.003171142 | 0.6937751 | 0.0031724223 | 0.6904777
0.0036748937 | 0.8281087 | 0.0036738618 | 0.8116082 | 0.0036726322 | 0.8110917 | 0.0036792795 | 0.7747602233 | 0.0036498306 | 0.7961351 | 0.0036711879 | 0.8113268 | 0.0036730517 | 0.8145551
0.0041934782 | 0.943392 | 0.0041900087 | 0.936786 | 0.0041906982 | 0.9274536 | 0.0041964682 | 0.8914653 | 0.0041617847 | 0.9120989 | 0.0041867296 | 0.9351216 | 0.0041875349 | 0.9314674
0.0047198508 | 1.074467 | 0.0047182184 | 1.046772 | 0.0047184739 | 1.025736 | 0.0047258422 | 0.9979885 | 0.0046862694 | 1.016192 | 0.0047147368 | 1.044006 | 0.0047162871 | 1.044186
0.0052630064 | 1.182602 | 0.0052578395 | 1.153271 | 0.0052548209 | 1.112999 | 0.0052628015 | 1.102084 | 0.0052294587 | 1.124593 | 0.0052541603 | 1.153198 | 0.0052550138 | 1.155506
0.0058153027 | 1.289545 | 0.0058122816 | 1.25295 | 0.0058078621 | 1.21034 | 0.0058176703 | 1.192723 | 0.0057861384 | 1.226917 | 0.0058076789 | 1.25209 | 0.0058090436 | 1.258527
0.0063821132 | 1.36413 | 0.0063755238 | 1.340457 | 0.0063736239 | 1.285627 | 0.0063811633 | 1.283523 | 0.0063549574 | 1.325085 | 0.0063716275 | 1.33988 | 0.0063701206 | 1.356359
0.0069538716 | 1.442092 | 0.0069517981 | 1.414554 | 0.0069536353 | 1.392551 | 0.0069593254 | 1.36551 | 0.0069381442 | 1.398922 | 0.006945862 | 1.419483 | 0.0069491242 | 1.442681
0.0075413764 | 1.517193 | 0.0075354572 | 1.488474 | 0.0075354379 | 1.46836 | 0.0075391847 | 1.427499 | 0.0075325977 | 1.480451 | 0.0075301215 | 1.493721 | 0.0075304639 | 1.516205
0.0081347352 | 1.576422 | 0.0081315189 | 1.562128 | 0.0081344459 | 1.553646 | 0.0081347883 | 1.486089 | 0.0081393645 | 1.541018 | 0.0081248909 | 1.568204 | 0.0081265666 | 1.566399
0.0087455982 | 1.620896 | 0.0087389341 | 1.606855 | 0.0087451353 | 1.600939 | 0.0087438406 | 1.534023 | 0.0087555511 | 1.576543 | 0.0087325954 | 1.619634 | 0.0087314525 | 1.611652
0.0093589302 | 1.659126 | 0.0093520273 | 1.631767 | 0.0093563455 | 1.644645 | 0.0093540695 | 1.563262 | 0.009386344 | 1.620521 | 0.0093456524 | 1.661564 | 0.0093482082 | 1.64855
0.009984003 | 1.679006 | 0.009972712 | 1.657329 | 0.009976853 | 1.664465 | 0.009974253 | 1.579402 | 0.01002628 | 1.640695 | 0.009967463 | 1.691103 | 0.009965706 | 1.676328