## Sheet1
Ch4 Current | Ch4 | Ch5 Current | Ch5 | Ch6 Current | Ch6 | Ch7 Current | Ch7 | Ch8 Current | Ch8 | Ch9 Current | Ch9 | Ch10 Current | Ch10
1.69e-08 | 0.001513676 | 2.65e-08 | 0.001538736 | 2.89e-08 | 0.001535211 | -4.1e-08 | 0.001472416 | 2.17e-08 | 0.001531224 | -6.75e-08 | 0.001579401 | 2.41e-08 | 0.0015502
0.0004811258 | 0.00170673 | 0.0004816659 | 0.001729382 | 0.0004811813 | 0.001727463 | 0.0004830258 | 0.001663704 | 0.0004744448 | 0.001713543 | 0.0004816129 | 0.001770459 | 0.0004833079 | 0.001745056
0.0006984522 | 0.002402237 | 0.0006978663 | 0.002423723 | 0.0006973118 | 0.002413984 | 0.0006985873 | 0.002388241 | 0.0006954601 | 0.002376694 | 0.0006975867 | 0.002491931 | 0.0007004679 | 0.002499021
0.0010030229 | 0.07018321 | 0.0010009928 | 0.06374559 | 0.0009999536 | 0.06964129 | 0.0010025021 | 0.0648561 | 0.0009985841 | 0.06637842 | 0.0009997945 | 0.06739398 | 0.0010042863 | 0.06831285
0.0013762709 | 0.1890695 | 0.0013742118 | 0.1787138 | 0.0013731582 | 0.189126 | 0.00137521 | 0.18031 | 0.0013695295 | 0.1800996 | 0.0013725868 | 0.1831532 | 0.0013798127 | 0.1883648
0.0017861426 | 0.3177466 | 0.0017845055 | 0.3103847 | 0.0017839076 | 0.3205056 | 0.0017881896 | 0.3035267 | 0.0017790129 | 0.3085161 | 0.0017823788 | 0.3108374 | 0.0017918086 | 0.3242133
0.0022248052 | 0.4551777 | 0.0022240023 | 0.4458858 | 0.0022241301 | 0.4460511 | 0.0022244219 | 0.4309413 | 0.0022133165 | 0.435421 | 0.002221191 | 0.4493118 | 0.002233391 | 0.4568443
0.0026840435 | 0.5872865 | 0.0026816228 | 0.5745015 | 0.0026818085 | 0.5842125 | 0.0026833974 | 0.563755 | 0.0026678074 | 0.5744508 | 0.0026787778 | 0.5851643 | 0.0026927909 | 0.5914712
0.0031666261 | 0.7105338496 | 0.0031645574 | 0.7030563 | 0.0031656351 | 0.7185102 | 0.0031662572 | 0.6854097 | 0.0031484249 | 0.7080777 | 0.0031613121 | 0.7199895 | 0.0031783872 | 0.7251902
0.0036623778 | 0.8562494 | 0.0036589155 | 0.8301207 | 0.0036599812 | 0.8471425 | 0.0036589035 | 0.8067769 | 0.0036429253 | 0.8381279 | 0.0036548505 | 0.8478004 | 0.0036745152 | 0.8575379
0.0041751782 | 0.9786852 | 0.0041728756 | 0.9607126 | 0.004175605 | 0.9662566 | 0.0041714796 | 0.9295248 | 0.0041541055 | 0.9585684 | 0.00416903 | 0.9687265 | 0.0041917012 | 0.9839247
0.0047009166 | 1.086724 | 0.0046961812 | 1.072094 | 0.0046986236 | 1.084279 | 0.0046973747 | 1.040854 | 0.0046813339 | 1.075648 | 0.0046917087 | 1.086422 | 0.0047173335 | 1.102792
0.0052355756 | 1.202155 | 0.0052365038 | 1.2006 | 0.0052400601 | 1.195145 | 0.0052307149 | 1.148527 | 0.0052220857 | 1.193692 | 0.0052310211 | 1.209097 | 0.0052605303 | 1.209115
0.0057882023 | 1.311629 | 0.0057881999 | 1.304044 | 0.005791884 | 1.294469 | 0.0057841758 | 1.258637 | 0.0057792524 | 1.302622 | 0.005781502 | 1.316607 | 0.0058122599 | 1.331028
0.0063517796 | 1.423732 | 0.0063528839 | 1.3965 | 0.0063599797 | 1.408577 | 0.0063473843 | 1.356088 | 0.006351512 | 1.401234 | 0.0063468369 | 1.41653 | 0.0063799867 | 1.427257
0.0069297079 | 1.51504 | 0.0069290014 | 1.485797 | 0.0069351641 | 1.502932 | 0.0069251823 | 1.448657 | 0.0069348941 | 1.504903 | 0.0069211486 | 1.499363 | 0.0069568541 | 1.523288
0.0075188474 | 1.61598 | 0.0075191994 | 1.560862 | 0.0075274284 | 1.570726 | 0.0075064521 | 1.532609 | 0.007534201 | 1.578982 | 0.0075115105 | 1.584066 | 0.0075499646 | 1.610207
0.0081196878 | 1.683945 | 0.0081156179 | 1.644248 | 0.0081242543 | 1.635538 | 0.0081058314 | 1.602204 | 0.0081481311 | 1.653536 | 0.0081094118 | 1.644936 | 0.0081498454 | 1.672506
0.0087347581 | 1.740511 | 0.0087336177 | 1.642607 | 0.0087419865 | 1.700483 | 0.0087191754 | 1.653087 | 0.0087742658 | 1.698942 | 0.0087249258 | 1.700795 | 0.0087678379 | 1.720857
0.009355181 | 1.799211 | 0.0093517066 | 1.731714 | 0.009362378 | 1.723191 | 0.0093373849 | 1.689744 | 0.0094142737 | 1.731398 | 0.0093467808 | 1.76571 | 0.0093907297 | 1.770168
0.00998345 | 1.826441 | 0.009986002 | 1.757028 | 0.009993561 | 1.766116 | 0.009967463 | 1.732892 | 0.010063549 | 1.773914 | 0.009981042 | 1.806891 | 0.010025847 | 1.803988