## Sheet1
Ch4 Current | Ch4 | Ch5 Current | Ch5 | Ch6 Current | Ch6 | Ch7 Current | Ch7 | Ch8 Current | Ch8 | Ch9 Current | Ch9 | Ch10 Current | Ch10
2.17e-08 | 0.001519503 | -3.38e-08 | 0.001548564 | -1.21e-08 | 0.001540103 | -3.62e-08 | 0.001489811 | 9.6e-09 | 0.001534598 | -1.21e-08 | 0.001589363 | -1.93e-08 | 0.001567459
0.0004766196 | 0.001713901 | 0.0004767715 | 0.001736186 | 0.0004764677 | 0.001732501 | 0.000477326 | 0.001673862 | 0.0004762266 | 0.001719004 | 0.0004780541 | 0.001777618 | 0.0004775912 | 0.001749146
0.0006910671 | 0.002298527 | 0.0006919665 | 0.002330279 | 0.0006895192 | 0.002318279 | 0.0006927814 | 0.00223342 | 0.0006908357 | 0.002262479 | 0.0006907344 | 0.00233876 | 0.0006916362 | 0.002327119
0.0009928241 | 0.06388301 | 0.0009921104 | 0.05788963 | 0.0009908422 | 0.06118539 | 0.0009930917 | 0.062959 | 0.000990401 | 0.06156689 | 0.0009913871 | 0.06306468 | 0.0009929904 | 0.05963977
0.0013701251 | 0.1799947 | 0.0013663421 | 0.1683037 | 0.0013626963 | 0.1742153 | 0.0013696115 | 0.1748166 | 0.0013651848 | 0.1722589 | 0.0013632969 | 0.1778442 | 0.0013659178 | 0.1710894
0.0017877436 | 0.3092088 | 0.0017836665 | 0.2958249 | 0.0017802088 | 0.3006298 | 0.0017874904 | 0.298774 | 0.0017802329 | 0.3011232 | 0.0017801654 | 0.3085561 | 0.0017829986 | 0.2991561
0.0022295261 | 0.4422102 | 0.0022246099 | 0.4316356 | 0.0022218927 | 0.4311667 | 0.0022297865 | 0.4255858 | 0.0022222254 | 0.4320513 | 0.0022248607 | 0.4383815 | 0.0022263483 | 0.4300311
0.0026951127 | 0.5758946 | 0.002691472 | 0.5668878 | 0.00269051 | 0.5661566 | 0.0026980229 | 0.559689 | 0.0026909512 | 0.5685694 | 0.0026903292 | 0.5738731 | 0.0026933985 | 0.5671298
0.0031834649 | 0.7079404 | 0.0031765355 | 0.7080879 | 0.0031764294 | 0.7004002 | 0.0031842461 | 0.6936377 | 0.0031740594 | 0.7048809 | 0.0031765693 | 0.7087274 | 0.0031784596 | 0.6985026
0.0036827176 | 0.8424294 | 0.0036775507 | 0.8371687 | 0.0036747298 | 0.8274592 | 0.0036863077 | 0.8199158 | 0.0036735701 | 0.8314095 | 0.00367581 | 0.8344199 | 0.0036796869 | 0.8267452
0.0042005984 | 0.9628253 | 0.0041910888 | 0.962054 | 0.0041929019 | 0.9436521 | 0.0042010323 | 0.9338177 | 0.0041905029 | 0.9391963 | 0.0041949902 | 0.9569908 | 0.0041973675 | 0.9527431
0.0047302545 | 1.079411 | 0.004719424 | 1.080927 | 0.0047171647 | 1.066444 | 0.0047294468 | 1.062063 | 0.004715923 | 1.06041 | 0.0047237904 | 1.072873 | 0.004725577 | 1.069841
0.0052673295 | 1.19358 | 0.005259807 | 1.192805 | 0.0052581457 | 1.176969 | 0.0052696128 | 1.174901 | 0.0052603929 | 1.170938 | 0.0052654898 | 1.186992 | 0.0052696321 | 1.181512
0.0058215256 | 1.296686 | 0.0058133449 | 1.296132 | 0.0058091014 | 1.287045 | 0.0058230735 | 1.277142 | 0.0058093739 | 1.271627 | 0.0058168385 | 1.298879 | 0.0058201441 | 1.291405
0.0063860095 | 1.39157 | 0.0063719241 | 1.397139 | 0.0063741712 | 1.397214 | 0.0063825665 | 1.381827 | 0.0063704967 | 1.379549 | 0.0063788872 | 1.39637 | 0.0063839722 | 1.387777
0.0069646707 | 1.478581 | 0.0069492833 | 1.489586 | 0.0069529192 | 1.491514 | 0.0069608805 | 1.469288 | 0.006949645 | 1.479339 | 0.00695554 | 1.487608 | 0.0069616328 | 1.483494
0.0075447543 | 1.562822 | 0.0075323228 | 1.583087 | 0.0075368171 | 1.570402 | 0.0075439056 | 1.540215 | 0.0075325832 | 1.564266 | 0.0075421431 | 1.574032 | 0.0075467651 | 1.573444
0.0081409196 | 1.630555 | 0.0081264629 | 1.656039 | 0.0081301542 | 1.640064 | 0.0081338576 | 1.61814 | 0.0081246666 | 1.642183 | 0.0081367051 | 1.644387 | 0.0081400926 | 1.651238
0.0087492245 | 1.697175 | 0.0087336369 | 1.726761 | 0.0087369763 | 1.691734 | 0.0087405615 | 1.687402 | 0.0087341047 | 1.716965 | 0.0087421215 | 1.715243 | 0.0087470666 | 1.713665
0.0093596511 | 1.739108 | 0.0093463926 | 1.776717 | 0.0093501322 | 1.737845 | 0.0093546481 | 1.723769 | 0.0093447459 | 1.776927 | 0.0093515065 | 1.752796 | 0.0093587469 | 1.765295
0.009980994 | 1.785416 | 0.00996963 | 1.812461 | 0.009969462 | 1.780095 | 0.009977407 | 1.766405 | 0.009964069 | 1.818099 | 0.009973651 | 1.794579 | 0.009981018 | 1.805392