## Sheet1
Ch4 Current | Ch4 | Ch5 Current | Ch5 | Ch6 Current | Ch6 | Ch7 Current | Ch7 | Ch8 Current | Ch8 | Ch9 Current | Ch9 | Ch10 Current | Ch10
1.21e-08 | 0.001504647 | -7.2e-09 | 0.001534452 | 0 | 0.001525724 | 1.93e-08 | 0.001477142772 | -2.89e-08 | 0.001525088 | -6.99e-08 | 0.001573407 | 1.21e-08 | 0.001552084
0.0004811765 | 0.00171006 | 0.0004813452 | 0.001736123 | 0.0004821915 | 0.001730065 | 0.0004826882 | 0.001674194 | 0.0004823724 | 0.001724443 | 0.0004822446 | 0.00177363 | 0.000482071 | 0.001749939
0.0006980906 | 0.002430603 | 0.0006972395 | 0.002398125 | 0.0006993058 | 0.002494239 | 0.0006981099 | 0.002350385 | 0.0006981123 | 0.00236516 | 0.0006972901 | 0.002466033 | 0.0006966705 | 0.00240868
0.0010020368 | 0.06533705 | 0.0009986203 | 0.06649947 | 0.0010022441 | 0.06511726 | 0.0010031266 | 0.06732019 | 0.0010017691 | 0.06871838 | 0.0010002068 | 0.06575683 | 0.0010001585 | 0.06543175
0.0013750991 | 0.181053 | 0.0013708677 | 0.1871716 | 0.0013769412 | 0.1804806 | 0.0013735753 | 0.1803026 | 0.0013745711 | 0.1886126 | 0.0013702577 | 0.1851116 | 0.0013712752 | 0.1825649
0.0017877725 | 0.3161991 | 0.0017836255 | 0.3179732 | 0.0017933059 | 0.3139016 | 0.0017885899 | 0.3103214 | 0.0017899377 | 0.3234751 | 0.0017829094 | 0.3196336 | 0.0017824487 | 0.316147
0.0022248968 | 0.4530207 | 0.0022219963 | 0.4512476 | 0.0022329474 | 0.452178 | 0.0022270113 | 0.448459 | 0.0022293621 | 0.4581445 | 0.0022224014 | 0.4527869 | 0.0022207667 | 0.4553675
0.0026850538 | 0.5874242 | 0.0026841617 | 0.5974451 | 0.0026989222 | 0.5971593 | 0.0026914527 | 0.5875264 | 0.002694997 | 0.6006154 | 0.0026850055 | 0.6026692 | 0.0026827464 | 0.5980947
0.0031683958 | 0.7331272 | 0.0031606587 | 0.7430138 | 0.0031825535 | 0.7337266 | 0.0031709081 | 0.7307728 | 0.0031765066 | 0.7420313 | 0.0031662355 | 0.7430698 | 0.0031624139 | 0.7425541
0.0036648443 | 0.8592487 | 0.003656613 | 0.8795023 | 0.0036832167 | 0.8685265 | 0.0036698376 | 0.8659645 | 0.0036770155 | 0.883593 | 0.0036631518 | 0.8764081 | 0.0036617799 | 0.8844741
0.0041781607 | 0.9950504 | 0.0041688684 | 1.005394 | 0.004197611 | 1.001387 | 0.0041810805 | 0.998216 | 0.0041897627 | 1.022851 | 0.0041765959 | 1.005062 | 0.0041745007 | 1.017907
0.004703723 | 1.115441 | 0.0046938208 | 1.125481 | 0.0047267488 | 1.138277 | 0.0047073855 | 1.111646 | 0.0047195156 | 1.157938 | 0.00470279 | 1.138463 | 0.004698884 | 1.146283
0.0052422783 | 1.229499 | 0.0052302544 | 1.249819 | 0.0052697767 | 1.265461 | 0.0052427557 | 1.244102 | 0.0052579963 | 1.276154 | 0.0052438047 | 1.264592 | 0.0052403326 | 1.261618
0.005794881 | 1.348556 | 0.0057825749 | 1.36656 | 0.005826625 | 1.382283 | 0.0057962722 | 1.359894 | 0.0058131231 | 1.39304 | 0.0057933813 | 1.386238 | 0.0057877756 | 1.385536
0.0063581014 | 1.466791 | 0.0063447634 | 1.472888 | 0.0063908123 | 1.495993 | 0.0063604715 | 1.477323 | 0.006379965 | 1.492037 | 0.0063580508 | 1.48969 | 0.0063538387 | 1.493359
0.0069338332 | 1.570707 | 0.006923632 | 1.57923 | 0.0069755302 | 1.596619 | 0.0069357621 | 1.575341 | 0.0069588311 | 1.615052 | 0.0069342889 | 1.585638 | 0.0069336958 | 1.591666
0.0075201445 | 1.675166 | 0.0075101217 | 1.672983 | 0.0075639656 | 1.688629 | 0.0075219239 | 1.668062 | 0.0075488145 | 1.714296 | 0.0075211451 | 1.675367 | 0.0075191078 | 1.690102
0.0081192634 | 1.750892 | 0.0081091418 | 1.752989 | 0.008160442 | 1.780312 | 0.008117894 | 1.748635 | 0.0081490594 | 1.792806 | 0.0081162327 | 1.757145 | 0.0081136191 | 1.770638
0.008731561 | 1.822389 | 0.0087229511 | 1.826589 | 0.0087776172 | 1.854458 | 0.0087331017 | 1.81997 | 0.0087659621 | 1.853987 | 0.0087299432 | 1.829824 | 0.0087246075 | 1.839421
0.0093527602 | 1.875674 | 0.0093438634 | 1.867837 | 0.0094020786 | 1.914255 | 0.0093504456 | 1.882531 | 0.0093842921 | 1.920073 | 0.0093490569 | 1.886947 | 0.0093415729 | 1.897527
0.00998292 | 1.904536 | 0.00997028 | 1.91929 | 0.010038679 | 1.950109 | 0.009982029 | 1.906063 | 0.010018961 | 1.960249 | 0.009980561 | 1.931761 | 0.009974831 | 1.951413