## Sheet1
Ch4 Current | Ch4 | Ch5 Current | Ch5 | Ch6 Current | Ch6 | Ch7 Current | Ch7 | Ch8 Current | Ch8 | Ch9 Current | Ch9 | Ch10 Current | Ch10
-2.65e-08 | 0.001527956 | 4.8e-09 | 0.001552238 | 1.21e-08 | 0.001543126 | 2.65e-08 | 0.001492795 | 9.6e-09 | 0.001539616 | -5.55e-08 | 0.001585914 | 1.45e-08 | 0.001565274
0.0004829028 | 0.001694863 | 0.000483074 | 0.00171565 | 0.0004814947 | 0.001707225 | 0.0004838672 | 0.001655122 | 0.0004831752 | 0.001704265 | 0.0004816153 | 0.001751074 | 0.0004825267 | 0.001730259
0.0006969043 | 0.002232725 | 0.0006969501 | 0.002252878 | 0.0006969984 | 0.002238086 | 0.0007001834 | 0.002234311 | 0.0006973046 | 0.002237663 | 0.0006966536 | 0.002294188 | 0.0006970201 | 0.002287441
0.0009997125 | 0.06245297 | 0.0010002092 | 0.06025414 | 0.0009978825 | 0.06112556 | 0.0010034231 | 0.05999968 | 0.0009996016 | 0.06384953 | 0.0009955269 | 0.06105553 | 0.0009984322 | 0.06228203
0.0013714319 | 0.1740828 | 0.001371497 | 0.1641541 | 0.0013692667 | 0.1645117 | 0.0013801141 | 0.1657842 | 0.0013717453 | 0.1713543 | 0.0013697345 | 0.1687772 | 0.0013732908 | 0.1689897
0.001787652 | 0.2994981 | 0.0017876423 | 0.2941592 | 0.0017849251 | 0.2874598 | 0.0017963511 | 0.2801037 | 0.0017882017 | 0.2919514 | 0.0017810937 | 0.2871722 | 0.001789019 | 0.2863086
0.0022282796 | 0.4164957 | 0.0022275804 | 0.4125773 | 0.0022251138 | 0.4119411 | 0.002241837 | 0.3922716 | 0.0022289981 | 0.3982356 | 0.0022226859 | 0.4014996 | 0.002229285 | 0.394333
0.0026960072 | 0.5273203 | 0.0026941001 | 0.5314783 | 0.0026889066 | 0.5293587 | 0.0027052705 | 0.5024112 | 0.0026960217 | 0.5141798 | 0.0026816686 | 0.5138013 | 0.0026926583 | 0.5014849
0.0031779822 | 0.6491267 | 0.0031748791 | 0.6411399 | 0.003173283 | 0.6537341 | 0.0031945703 | 0.5965273 | 0.0031783077 | 0.6391979 | 0.0031670239 | 0.6257385 | 0.0031798556 | 0.6130078
0.0036797207 | 0.7627279 | 0.0036756291 | 0.7539884 | 0.0036715424 | 0.7690568 | 0.0036938905 | 0.6973906 | 0.003679781 | 0.7431396 | 0.0036626599 | 0.7281233 | 0.0036775965 | 0.7171727
0.0041936855 | 0.8621575 | 0.0041900111 | 0.8669184 | 0.0041850081 | 0.8741599 | 0.0042139822 | 0.8013772 | 0.0041931189 | 0.8387163 | 0.0041786212 | 0.8337197 | 0.0041942714 | 0.8163543
0.0047224499 | 0.9528101 | 0.0047195349 | 0.9694762 | 0.0047099267 | 0.9707298 | 0.0047422399 | 0.8908736 | 0.0047220858 | 0.9327475 | 0.0047032023 | 0.9342387 | 0.0047225608 | 0.9092488
0.0052597901 | 1.02443 | 0.0052571451 | 1.063982 | 0.0052512453 | 1.061992 | 0.0052854125 | 0.9764249 | 0.0052604748 | 1.013078 | 0.0052404098 | 1.025395 | 0.0052583676 | 0.9973472
0.0058116065 | 1.11391 | 0.0058113461 | 1.138051 | 0.0058012414 | 1.149749 | 0.0058376749 | 1.059063 | 0.0058141743 | 1.099489 | 0.0057938346 | 1.108337 | 0.0058128603 | 1.077987
0.0063758155 | 1.17714 | 0.0063761434 | 1.212149 | 0.0063633117 | 1.222219 | 0.0064043941 | 1.132737 | 0.0063790078 | 1.175945 | 0.0063549381 | 1.188789 | 0.0063761266 | 1.153855
0.006951041 | 1.237566 | 0.0069515063 | 1.287291 | 0.0069436607 | 1.293005 | 0.0069794288 | 1.196874 | 0.006953845 | 1.257473 | 0.0069312076 | 1.255165 | 0.0069542091 | 1.224104
0.0075355512 | 1.301057 | 0.0075348713 | 1.343663 | 0.0075252946 | 1.349918 | 0.0075692531 | 1.243756 | 0.0075380612 | 1.322264 | 0.0075157082 | 1.315391 | 0.0075336682 | 1.278039
0.0081278999 | 1.351914 | 0.0081255539 | 1.360757 | 0.0081193768 | 1.407031 | 0.0081640056 | 1.276034 | 0.0081315382 | 1.372052 | 0.0081133081 | 1.36387 | 0.0081300867 | 1.326439
0.0087401733 | 1.389876 | 0.0087344278 | 1.396362 | 0.0087300348 | 1.449623 | 0.0087774725 | 1.326547 | 0.0087412222 | 1.412754 | 0.0087223459 | 1.405714 | 0.0087398141 | 1.366418
0.0093538934 | 1.422491 | 0.0093442203 | 1.437161 | 0.0093425687 | 1.477418 | 0.0093908599 | 1.352568 | 0.0093530086 | 1.445775 | 0.0093398514 | 1.445138 | 0.0093517958 | 1.388109
0.009981162 | 1.446786 | 0.009968041 | 1.468697 | 0.009961252 | 1.503318 | 0.010015181 | 1.375643 | 0.00997849 | 1.469209 | 0.0099626 | 1.47459 | 0.009975529 | 1.408144