## Sheet1
Ch4 Current | Ch4 | Ch5 Current | Ch5 | Ch6 Current | Ch6 | Ch7 Current | Ch7 | Ch8 Current | Ch8 | Ch9 Current | Ch9 | Ch10 Current | Ch10
2.17e-08 | 0.001535724 | -1.21e-08 | 0.001550055 | -2.65e-08 | 0.001553938 | -4.8e-09 | 0.001493168173 | -3.62e-08 | 0.00154223 | -5.3e-08 | 0.001599994172 | -9.6e-09 | 0.0015781
0.0004645667 | 0.001740965 | 0.000462252 | 0.001753152 | 0.0004639976 | 0.001756096 | 0.0004671248 | 0.001694884 | 0.0004645642 | 0.001740953 | 0.0004665992 | 0.001796315 | 0.0004671947 | 0.001776211
0.000682708 | 0.002419312 | 0.0006780305 | 0.002373872 | 0.0006809624 | 0.002429204 | 0.000686028 | 0.002390375 | 0.0006810709 | 0.00236942 | 0.0006848153 | 0.002523674 | 0.0006848225 | 0.002430735
0.0009874064 | 0.06473347 | 0.0009852895 | 0.0641074 | 0.0009884191 | 0.06457265 | 0.0009953533 | 0.06664167 | 0.0009846747 | 0.06760983 | 0.0009904275 | 0.06553627 | 0.0009900755 | 0.06656252
0.001361146 | 0.1768769 | 0.0013575101 | 0.1736919 | 0.0013609073 | 0.177348 | 0.001371632 | 0.1800941 | 0.0013597066 | 0.1829471 | 0.0013649509 | 0.1765463 | 0.0013665856 | 0.1852223
0.001776462 | 0.3162751 | 0.0017691927 | 0.3058556 | 0.0017777399 | 0.3146996 | 0.0017897665 | 0.310355 | 0.0017741691 | 0.3141235 | 0.0017830926 | 0.3108998 | 0.0017836351 | 0.327692
0.0022176492 | 0.45102 | 0.0022073732 | 0.4435484 | 0.0022194695 | 0.450596 | 0.0022327183 | 0.4446346 | 0.002211378 | 0.4489813 | 0.0022239951 | 0.4451206 | 0.0022259891 | 0.4650212
0.0026813624 | 0.5996572 | 0.0026691359 | 0.5916158 | 0.0026824619 | 0.5852355 | 0.002698575 | 0.5789264 | 0.0026752118 | 0.5884939 | 0.0026886125 | 0.5793212 | 0.0026894998 | 0.6050289
0.0031649769 | 0.7484851 | 0.003150672 | 0.7369411 | 0.0031691673 | 0.746042 | 0.0031857578 | 0.7239435 | 0.0031599016 | 0.7228707 | 0.0031771841 | 0.7214341 | 0.0031763499 | 0.7504537
0.0036647069 | 0.8791733 | 0.003652044 | 0.8667605 | 0.0036698762 | 0.8711997 | 0.0036877182 | 0.860865 | 0.0036589782 | 0.8566325 | 0.0036766394 | 0.8593028689 | 0.003677787 | 0.8881657
0.00418028 | 1.030577 | 0.0041631108 | 1.017666 | 0.00418333 | 1.025376 | 0.0042041667 | 1.001044 | 0.0041729311 | 0.9908173 | 0.0041909707 | 0.9961254 | 0.0041935505 | 1.029031
0.0047134806 | 1.164815 | 0.0046927069 | 1.164707 | 0.0047174902 | 1.165915 | 0.0047368246 | 1.120448 | 0.0047048104 | 1.127502 | 0.0047216132 | 1.115557 | 0.0047267199 | 1.157815
0.0052557033 | 1.300898 | 0.0052388305 | 1.280996 | 0.0052580372 | 1.301827 | 0.0052779165 | 1.243289 | 0.0052457408 | 1.238509 | 0.0052658901 | 1.237114 | 0.0052689184 | 1.286648
0.0058084745 | 1.426675 | 0.0057918286 | 1.429227 | 0.0058159826 | 1.42283 | 0.0058333736 | 1.363656 | 0.0057974391 | 1.368634 | 0.0058172267 | 1.354767 | 0.0058217595 | 1.411583
0.0063804544 | 1.5147 | 0.0063619206 | 1.540666 | 0.0063884326 | 1.533722 | 0.0064023664 | 1.472415 | 0.0063625981 | 1.469615 | 0.0063859275 | 1.471478 | 0.0063910944 | 1.520253
0.0069600246 | 1.643085 | 0.0069462526 | 1.633269 | 0.0069652518 | 1.644212 | 0.0069799183 | 1.582305 | 0.0069383901 | 1.569586 | 0.0069650083 | 1.56879 | 0.0069683669 | 1.62083
0.0075547457 | 1.730062 | 0.0075402191 | 1.756507 | 0.0075581092 | 1.739212 | 0.0075695545 | 1.680345 | 0.0075217913 | 1.675339 | 0.0075537692 | 1.664066 | 0.0075594714 | 1.713076
0.0081618043 | 1.822854 | 0.0081435911 | 1.820896 | 0.0081621659 | 1.844754 | 0.0081747252 | 1.749305 | 0.0081218288 | 1.761055 | 0.0081503855 | 1.749013 | 0.0081589351 | 1.786579
0.0087697523 | 1.888099 | 0.0087600863 | 1.902692 | 0.0087754086 | 1.899358 | 0.0087903259 | 1.823742 | 0.0087282386 | 1.822665 | 0.0087614751 | 1.804894 | 0.0087673075 | 1.862288
0.0093927453 | 1.953517 | 0.0093914626 | 1.939363 | 0.0093977242 | 1.946105 | 0.0094091599 | 1.893276 | 0.0093489484 | 1.873231 | 0.0093798895 | 1.861581 | 0.0093831565 | 1.910296
0.010031938 | 1.98985 | 0.010025173 | 2.014507 | 0.010030927 | 1.979334 | 0.010042002 | 1.930065 | 0.009977912 | 1.923103 | 0.010006851 | 1.900294 | 0.010009861 | 1.953288