## Sheet1
Ch4 Current | Ch4 | Ch5 Current | Ch5 | Ch6 Current | Ch6 | Ch7 Current | Ch7 | Ch8 Current | Ch8 | Ch9 Current | Ch9 | Ch10 Current | Ch10
2.4e-09 | 0.001512118 | -2.41e-08 | 0.001537141 | -9.6e-09 | 0.001532 | -4.1e-08 | 0.001482616 | -1.21e-08 | 0.001525636 | -6.27e-08 | 0.001576058 | -2.17e-08 | 0.001561098
0.0004642074 | 0.001724893 | 0.000461237 | 0.001741351 | 0.0004636191 | 0.001739596 | 0.0004671947 | 0.001687689 | 0.0004655528 | 0.001731759 | 0.0004661459 | 0.001783009 | 0.000468 | 0.001767904
0.0006825633 | 0.002484175 | 0.0006795881 | 0.00243502 | 0.0006820666 | 0.002504273 | 0.0006882004 | 0.002501909 | 0.0006854132 | 0.002513807 | 0.0006858544 | 0.002568418 | 0.00068733 | 0.002523925
0.0009907771 | 0.07105465 | 0.0009868929 | 0.06811305 | 0.0009909748 | 0.07033535 | 0.0009976993 | 0.06916144 | 0.0009960983 | 0.07131456 | 0.0009912882 | 0.07485682 | 0.0009967734 | 0.0718722
0.0013620694 | 0.190086 | 0.0013552244 | 0.1759723 | 0.0013619537 | 0.1849261 | 0.0013713788 | 0.1848481 | 0.0013689533 | 0.185431 | 0.0013627517 | 0.195864 | 0.0013701251 | 0.191025
0.0017718038 | 0.3270709 | 0.0017606141 | 0.3151371 | 0.00177272 | 0.324978 | 0.0017850625 | 0.3130859 | 0.0017815084 | 0.3200452 | 0.0017726164 | 0.3284786 | 0.0017840426 | 0.3344745
0.002208709 | 0.4718649 | 0.0021945942 | 0.4480849 | 0.0022102303 | 0.4645941 | 0.0022225629 | 0.4580858 | 0.0022183146 | 0.456510801 | 0.002206621 | 0.4642267 | 0.0022230885 | 0.471272
0.0026671227 | 0.6176647 | 0.0026498281 | 0.5961309 | 0.0026686489 | 0.615016 | 0.0026804848 | 0.5973974 | 0.0026781702 | 0.6033456 | 0.0026664837 | 0.6048021 | 0.0026824402 | 0.607802
0.0031440487 | 0.7713109 | 0.0031242684 | 0.7500008 | 0.0031457342 | 0.7695878 | 0.0031631806 | 0.7390478 | 0.0031598052 | 0.7411231 | 0.0031456328 | 0.7463638 | 0.0031655797 | 0.7530429
0.0036416933 | 0.9061095 | 0.0036191715 | 0.8871533 | 0.0036423443 | 0.9131536 | 0.0036588432 | 0.8857089 | 0.0036583923 | 0.8857937 | 0.003638612 | 0.8859011 | 0.003663822 | 0.8856018
0.0041508964 | 1.049098 | 0.0041290401 | 1.022043 | 0.004152331 | 1.055228 | 0.0041707563 | 1.023655 | 0.0041702934 | 1.026231 | 0.0041469471 | 1.023428 | 0.0041745827 | 1.028161
0.0046772472 | 1.185216 | 0.0046538092 | 1.161182 | 0.0046783538 | 1.183404 | 0.0046972084 | 1.148717 | 0.0046989395 | 1.168963 | 0.0046717089 | 1.155974 | 0.0047059991 | 1.174726
0.0052184691 | 1.304921 | 0.0051938642 | 1.308554 | 0.0052221845 | 1.318111 | 0.0052371307 | 1.277534 | 0.0052379143 | 1.290063 | 0.0052090129 | 1.284356 | 0.0052438216 | 1.29293
0.005774399 | 1.451976 | 0.005748868 | 1.443072 | 0.0057773574 | 1.458596 | 0.0057913439 | 1.402891 | 0.0057909992 | 1.414487 | 0.0057596382 | 1.398304 | 0.0057990545 | 1.430362
0.0063472541 | 1.562742 | 0.0063177475 | 1.567885 | 0.0063514107 | 1.576033 | 0.0063605125 | 1.523816 | 0.0063627668 | 1.521015 | 0.0063258101 | 1.513812 | 0.0063711646 | 1.544864
0.0069322516 | 1.684587 | 0.0069012525 | 1.661358 | 0.00693453 | 1.71017 | 0.0069413389 | 1.637095 | 0.0069427879 | 1.625943 | 0.0069015201 | 1.614523 | 0.0069487481 | 1.663168
0.0075300323 | 1.778996 | 0.0074974468 | 1.778528 | 0.0075309847 | 1.804764 | 0.0075354548 | 1.74255 | 0.0075403661 | 1.728516 | 0.007494961 | 1.722179 | 0.0075446844 | 1.763088
0.0081397478 | 1.854335 | 0.0081099857 | 1.880242 | 0.0081398467 | 1.897751 | 0.0081452378 | 1.819318 | 0.0081518683 | 1.83088 | 0.0081008043 | 1.802233 | 0.0081541564 | 1.840116
0.0087631652 | 1.949456 | 0.0087380564 | 1.936366 | 0.0087626131 | 1.963252 | 0.0087628928 | 1.911758 | 0.0087720645 | 1.913892 | 0.0087151706 | 1.873185 | 0.008770953 | 1.932816
0.0093984017 | 2.015186 | 0.0093763163 | 2.011317 | 0.0093973095 | 2.018413 | 0.0093952432 | 1.954092 | 0.0094012226 | 1.963863 | 0.0093388798 | 1.929281 | 0.0094061798 | 1.998441
0.010043735 | 2.070714 | 0.01002734 | 2.05253 | 0.010045709 | 2.046693 | 0.010037885 | 1.984672 | 0.010048358 | 1.995276 | 0.009977334 | 1.975363 | 0.010046624 | 2.063494