## Sheet1
Opto-board Assembly Status
0
Opto-board S/N: |  |  |  | Site(check one): |  | OSU |  | Seigen
Opto-board flavor (check one): |  |  | B-Layer |  | Left |  | Right
VDC S/N | 0
0
DORIC S/N |  |  | -- | --
Step |  |  |  | Date | Initial | Comments
1) Reinforce 80-pin Connector
2) Mechanical tolerance test
3) short test
4) VDC mounting
5) DORIC mounting
6) Measure VCSEL power
7) Measure PIN respnsivity
8) Glue VCSEL opto-pack (?)
9) Glue Housing
10.1) Glue 2nd VCSEL opto-pack(?)
10.2) Glue housing (?)
11.1) Glue PIN opto-pack
11.2) Glue housing
12) Solder VCSEL opto-pack
13) Solder 2nd VCSEL opto-pack (?)
14) Solder PIN opto-pack
15) Wire bonding
16) Basic Functionality
17) Encapsulation

## Sheet2
Opto-Board QA data Sheet: Optical Power and Responsivity
Opto-board S/N
0
VCSEL Opto-pack S/N:
Power (uW) | 1 | 2 | 3 | 4 | 5 | 6 | 7 | 8 | Date | Initial | P> 500 uW & dP ,20% ?
Pre Opto-pack Burn-in |  | 1953.86 | 1888.144 | 1944.291 | 1925.723 | 1897.938 | 1976.479 | 1937.182 | -- | -- | --
Post Opto-pack Burn-in |  | 1936.988 | 1926.676 | 1938.369 | 1937.127 | 1857.551 | 1934.56 | 1920.732 | -- | -- | --
Change (%) | #DIV/0! | #DIV/0! | #DIV/0! | #DIV/0! | #DIV/0! | #DIV/0! | #DIV/0! | #DIV/0! | -- | -- | --
Pre Opto-board Burn-in |  | 1540.180515 | 1351.313537 | 1581.167345 | 1421.343446 | 1576.684509 | 1227.510596 | 1492.681732 | -- | -- | --
Change (%) |  | #DIV/0! | #DIV/0! | #DIV/0! | #DIV/0! | #DIV/0! | #DIV/0! | #DIV/0! | -- | -- | --
Post Opto-board Burn-in |  | 1526.630087 | 1282.138702 | 1463.400712 | 1339.496269 | 1436.003855 | 1161.013191 | 1434.082923 | -- | -- | --
Change (%) |  | -0.8797948 | -5.119081 | -7.448082 | -5.758438 | -8.922562 | -5.417257 | -3.92574 | -- | -- | --
Opto-board at 0C |  | 1632.064222 | 1397.22677 | 1670.357228 | 1468.711203 | 1614.583145 | 1302.715579 | 1582.749326 | -- | -- | --
Change (%) |  | 5.965775 | 3.397674 | 5.640762 | 3.332605 | 2.403692 | 6.126626 | 6.033945 | -- | -- | --
Opto-board at 50C |  | 1486.684856 | 1277.671023 | 1458.721243 | 1346.379606 | 1470.845053 | 1169.3693 | 1426.246499 | -- | -- | --
Change (%) |  | -3.473337 | -5.449699 | -7.744032 | -5.274154 | -6.712786 | -4.736521 | -4.45073 | -- | -- | --
Opto-board QA (10C) |  | 1622.566348 | 1405.13176 | 1650.269506 | 1507.985662 | 1604.607782 | 1276.935532 | 1564.553231 | -- | -- | --
Change (%) |  | 5.349102 | 3.98266 | 4.370326 | 6.095797 | 1.771012 | 4.026437 | 4.814925 | -- | -- | --
Reception Test |  | 1435.017 | 1235.017 | 1467.885 | 1374.633 | 1220.399 | 1104.449 | 1123.649
VCSEL Opto-pack S/N:
Power (uW) | 1 | 2 | 3 | 4 | 5 | 6 | 7 | 8 | Date | Initial | P> 500 uW & dP ,20% ?
Pre Opto-pack Burn-in |  | 1920.466 | 1857.452 | 1924.321 | 1863.477 | 1911.038 | 1991.57 | 1973.958 | -- | -- | --
Post Opto-pack Burn-in |  | 1879.386 | 1796.929 | 1880.95 | 1819.507 | 1846.376 | 1910.791 | 1900.049 | -- | -- | --
Change (%) | #DIV/0! | #DIV/0! | #DIV/0! | #DIV/0! | #DIV/0! | #DIV/0! | #DIV/0! | #DIV/0! | -- | -- | --
Pre Opto-board Burn-in |  | 1272.697423 | 1303.576396 | 1412.203639 | 1429.916524 | 1168.662367 | 1381.411237 | 1320.954475 | -- | -- | --
Change (%) |  | #DIV/0! | #DIV/0! | #DIV/0! | #DIV/0! | #DIV/0! | #DIV/0! | #DIV/0! | -- | -- | --
Post Opto-board Burn-in |  | 1310.344236 | 1257.379653 | 1372.620027 | 1380.723606 | 1182.909196 | 1315.045217 | 1314.757175 | -- | -- | --
Change (%) |  | 2.958033 | -3.543846 | -2.802968 | -3.440265 | 1.219071 | -4.804219 | -0.4691532 | -- | -- | --
Opto-board at 0C |  | 1321.421069 | 1358.020645 | 1402.984399 | 1372.870741 | 1215.862076 | 1468.105846 | 1402.432964 | -- | -- | --
Change (%) |  | 3.828376 | 4.176529 | -0.6528265 | -3.989448 | 4.038781 | 6.2758 | 6.168153 | -- | -- | --
Opto-board at 50C |  | 1162.397764 | 1225.783583 | 1282.284408 | 1245.130813 | 1099.346064 | 1317.120329 | 1254.893893 | -- | -- | --
Change (%) |  | -8.666605 | -5.967645 | -9.199752 | -12.92283 | -5.931251 | -4.654002 | -5.000973 | -- | -- | --
Opto-board QA (10C) |  | 1323.367852 | 1389.723944 | 1435.852192 | 1398.560172 | 1194.595753 | 1477.195024 | 1388.343053 | -- | -- | --
Change (%) |  | 3.981341 | 6.608554 | 1.674585 | -2.19288 | 2.219066 | 6.933763 | 5.101506 | -- | -- | --
Reception Test |  | 1020.01 | 1107.348 | 1031.658 | 1194.511 | 967.7134 | 1146.882 | 1183.921

## Sheet3
PIN Opto-pack S/N:
Responsivity (A/W) | 1 | 2 | 3 | 4 | 5 | 6 | 7 | 8 | Date | Initial | R> 0.5 A/W & dR <5%
Opto-pack QA | [8 empty] | -- | -- | --
Pre-mount | [8 empty] | -- | -- | --
Change (%)

## Sheet4
Opto-board QA Data Sheet
Opto-board S/N:
0
Current consumption:
| Unit | Min | Max | I |  |  | dI <5% | Date |  | Initial |  | Pass/Fail (?)
Pre-QA | mA | 323 | 371 | 352.905273 |  |  |  | 2020-09-28 |  |  |  | Pass
QA | mA | 308.5 | 350.5 | 331.396484 |  |  |  | 2020-09-28 |  |  |  | Pass
*The allowable range for current consumption for a B-layer opto-board is 330-400 mA.
Dark current:
| Unit | Max | I |  | Date |  | Initial |  | Pass/Fail (?)
Pre-QA | uA | 1 | 0.58017 |  | 2020-09-28 |  |  |  | Pass
QA | uA | 1 | 0.647349 |  | 2020-09-28 |  |  |  | Pass
Optical
| Unit | Max | 1 | 2 | 3 | 4 | 5 | 6 | 7 | 8 | 9 | 10 | 11 | 12 | 13 | 14 | 15 | 16 | Pass/Fail (?)
Rise | ns | 1 | 0.44102 | 0.68066 | 0.45399 | 0.43312 | 0.42077 | 0.3685 | 0.29115 | 0.4507 | 0.51493 | 0.53815 | 0.42771 | 0.56256 | 0.40381 | 0.34815 |  |  | Pass
Fall | ns | 1 | 0.56753 | 0.59211 | 0.5352 | 0.47735 | 0.57112 | 0.84256 | 0.73759 | 0.5655 | 0.65694 | 0.7652 | 0.85844 | 0.6024 | 0.66759 | 0.65818 |  |  | Pass

## optical calc
Post Mounting @ room Temp
Power
Power 2
Power 3
channel# | 1 | 2 | 3 | 4 | 5 | 6 | 7 | 8 | 9 | 10 | 11 | 12 | 13 | 14
| 1000 | 1000 | 1000 | 1000 | 1000 | 1000 | 1000 | 1000 | 1000 | 1000 | 1000 | 1000 | 1000 | 1000
| 1000 | 1000 | 1000 | 1000 | 1000 | 1000 | 1000 | 1000 | 1000 | 1000 | 1000 | 1000 | 1000 | 1000
| 1000 | 1000 | 1000 | 1000 | 1000 | 1000 | 1000 | 1000 | 1000 | 1000 | 1000 | 1000 | 1000 | 1000
avg | 1000 | 1000 | 1000 | 1000 | 1000 | 1000 | 1000 | 1000 | 1000 | 1000 | 1000 | 1000 | 1000 | 1000
-10C
Power
Power 2
Power 3
channel# | 1 | 2 | 3 | 4 | 5 | 6 | 7 | 8 | 9 | 10 | 11 | 12 | 13 | 14
| 1000 | 1000 | 1000 | 1000 | 1000 | 1000 | 1000 | 1000 | 1000 | 1000 | 1000 | 1000 | 1000 | 1000
| 1000 | 1000 | 1000 | 1000 | 1000 | 1000 | 1000 | 1000 | 1000 | 1000 | 1000 | 1000 | 1000 | 1000
| 1000 | 1000 | 1000 | 1000 | 1000 | 1000 | 1000 | 1000 | 1000 | 1000 | 1000 | 1000 | 1000 | 1000
avg | 1000 | 1000 | 1000 | 1000 | 1000 | 1000 | 1000 | 1000 | 1000 | 1000 | 1000 | 1000 | 1000 | 1000
10C
Power
Power 2
Power 3
channel# | 1 | 2 | 3 | 4 | 5 | 6 | 7 | 8 | 9 | 10 | 11 | 12 | 13 | 14
| 1000 | 1000 | 1000 | 1000 | 1000 | 1000 | 1000 | 1000 | 1000 | 1000 | 1000 | 1000 | 1000 | 1000
| 1000 | 1000 | 1000 | 1000 | 1000 | 1000 | 1000 | 1000 | 1000 | 1000 | 1000 | 1000 | 1000 | 1000
| 1000 | 1000 | 1000 | 1000 | 1000 | 1000 | 1000 | 1000 | 1000 | 1000 | 1000 | 1000 | 1000 | 1000
avg | 1000 | 1000 | 1000 | 1000 | 1000 | 1000 | 1000 | 1000 | 1000 | 1000 | 1000 | 1000 | 1000 | 1000
50C
Power
Power 2
Power 3
channel# | 1 | 2 | 3 | 4 | 5 | 6 | 7 | 8 | 9 | 10 | 11 | 12 | 13 | 14
| 1000 | 1000 | 1000 | 1000 | 1000 | 1000 | 1000 | 1000 | 1000 | 1000 | 1000 | 1000 | 1000 | 1000
| 1000 | 1000 | 1000 | 1000 | 1000 | 1000 | 1000 | 1000 | 1000 | 1000 | 1000 | 1000 | 1000 | 1000
| 1000 | 1000 | 1000 | 1000 | 1000 | 1000 | 1000 | 1000 | 1000 | 1000 | 1000 | 1000 | 1000 | 1000
avg | 1000 | 1000 | 1000 | 1000 | 1000 | 1000 | 1000 | 1000 | 1000 | 1000 | 1000 | 1000 | 1000 | 1000

## Sheet5
Electrical: |  |  |  | Date (DD/MM/YY):09/28/2020 | [5 empty] | Initial:
| Unit | Min | Max | 1 | 2 | 3 | 4 | 5 | 6 | 7 | 8 | 9 | 10 | 11 | 12 | 13 | 14 | Pass/fail(?)
Clk Rise | ns | -- | 1 | 0.61358 | 0.61973 | 0.63006 | 0.66696 | 0.68996 | 0.68318 | 0.66184 | [7 empty] | Pass
Clk Fall | ns | -- | 1 | 0.61228 | 0.62906 | 0.64402 | 0.64199 | 0.67787 | 0.67839 | 0.68872 | [7 empty] | Pass
Data Rise | ns | -- | 1 | 0.65829 | 0.67605 | 0.61406 | 0.60707 | 0.64392 | 0.63664 | 0.7461 | [7 empty] | Pass
Data Fall | ns | -- | 1 | 0.71528 | 0.65963 | 0.68681 | 0.66751 | 0.64209 | 0.72479 | 0.81705 | [7 empty] | Pass
Jitter @ IPIN = 100uA | ns | -- | 1 | 0.16456 | 0.18955 | 0.09366 | 0.15547 | 0.09032 | 0.1 | 0.05648 | [7 empty] | Pass
Jitter @ IPIN = 1000uA | ns | -- | 1 | 0.16805 | 0.16973 | 0.09802 | 0.14134 | 0.09961 | 0.08675 | 0.06034 | [7 empty] | Pass
Pos Width max @ IPIN = 100uA |  |  |  | 12.589 | 13.203 | 12.494 | 12.759 | 12.426 | 12.961 | 12.941
Pos Width max @ IPIN = 1000uA |  |  |  | 12.552 | 12.952 | 12.484 | 12.714 | 12.452 | 12.907 | 12.915
Pos Width min @ IPIN = 100uA |  |  |  | 11.877 | 12.265 | 12.017 | 12.139 | 12.003 | 12.478 | 12.589
Pos Width min @ IPIN = 1000uA |  |  |  | 11.866 | 12.288 | 12.017 | 12.141 | 11.994 | 12.494 | 12.564
Pos Width mean @ IPIN = 100uA |  |  |  | 12.22355 | 12.64826 | 12.24475 | 12.41852 | 12.22647 | 12.71134 | 12.74384
Pos Width mean @ IPIN = 1000uA |  |  |  | 12.23148 | 12.63996 | 12.23888 | 12.42032 | 12.21536 | 12.70338 | 12.73956
GoNoGoDuty Cycle | % | 46 | 54 | 48.9398 | 50.7022 | 49.084 | 49.8954 | 48.9797 | 50.9564 | 51.0772 | [7 empty] | Pass
Duty Cycle @ IPIN = 100uA | % | 46 | 54 | 48.9412 | 50.7223 | 48.9915 | 49.6966 | 48.9424 | 50.8786 | 51.0278 | [7 empty] | Pass
Duty Cycle @ IPIN = 1000uA | % | 46 | 54 | 48.9282 | 50.5597 | 48.9647 | 49.6826 | 48.8578 | 50.7939 | 50.982 | [7 empty] | Pass
Clock+ common mode | V | 1 | 1.5 | 1.139995 | 1.159628 | 1.153544 | 1.160937 | 1.171425 | 1.165293 | 1.152308 | [7 empty] | Pass
Clock- common mode | V | 1 | 1.5 | 1.133655 | 1.154126 | 1.147711 | 1.156469 | 1.167432 | 1.160961 | 1.14796 | [7 empty] | Pass
Data+ common mode | V | 1 | 1.5 | 1.078371 | 1.088374 | 1.080674 | 1.062655 | 1.086863 | 1.100091 | 1.109339 | [7 empty] | Pass
Data- common mode | V | 1 | 1.5 | 1.072682 | 1.067633 | 1.080415 | 1.073273 | 1.078824 | 1.10288 | 1.102872 | [7 empty] | Pass
Clock+ amplitude | V | 0.2 | 0.5 | 0.442183 | 0.448107 | 0.445131 | 0.447844 | 0.45204 | 0.4478 | 0.442501 | [7 empty] | Pass
Clock- amplitude | V | 0.2 | 0.5 | 0.42236 | 0.434578 | 0.428824 | 0.43872 | 0.446314 | 0.445626 | 0.437428 | [7 empty] | Pass
Data+ amplitude | V | 0.2 | 0.5 | 0.396769 | 0.41673 | 0.400315 | 0.376292 | 0.400445 | 0.406835 | 0.431114 | [7 empty] | Pass
Data- amplitude | V | 0.2 | 0.5 | 0.413812 | 0.391669 | 0.409993 | 0.395855 | 0.385362 | 0.415243 | 0.417935 | [7 empty] | Pass
Bit errors @ IPIN = 100uA | -- | -- | 0 | 0 | 0 | 0 | 0 | 0 | 0 | 0 | [7 empty] | Pass
Clk errors @ IPIN = 100uA | -- | -- | 0 | 0 | 0 | 0 | 0 | 0 | 0 | 0 | [7 empty] | Pass
Bit errors @ IPIN = 1000uA | -- | -- | 0 | 0 | 0 | 0 | 0 | 0 | 0 | 0 | [7 empty] | Pass
Clk errors @ IPIN = 1000uA | -- | -- | 0 | 0 | 0 | 0 | 0 | 0 | 0 | 0 | [7 empty] | Pass
VDC Bit errors | -- | -- | 0 | 0 | 0 | 0 | 0 | 0 | 0 | 0 | 0 | 0 | 0 | 0 | 0 | 0 | 0 | Pass