## Sheet1
Ch4 Current | Ch4 | Ch5 Current | Ch5 | Ch6 Current | Ch6 | Ch7 Current | Ch7 | Ch8 Current | Ch8 | Ch9 Current | Ch9 | Ch10 Current | Ch10
9.6e-09 | 0.001521807 | 2.41e-08 | 0.001546421 | -2.17e-08 | 0.001542581 | -1.69e-08 | 0.001489001 | -1.21e-08 | 0.00153405 | -5.06e-08 | 0.001588285 | -5.55e-08 | 0.001561335
0.0004781723 | 0.001729888 | 0.0004786907 | 0.001751662 | 0.0004791849 | 0.001749862 | 0.0004801711 | 0.001689700936 | 0.0004776322 | 0.001736314 | 0.0004793296 | 0.001793102 | 0.0004785532 | 0.001765162
0.0006913589 | 0.002328985 | 0.0006919062 | 0.002326268 | 0.0006925186 | 0.002321469 | 0.0006955903 | 0.002280106 | 0.0006917495 | 0.00231285 | 0.0006924632 | 0.002374536353 | 0.000692386 | 0.002346584
0.0009929929 | 0.05824525 | 0.0009944347 | 0.05956732 | 0.0009932123 | 0.06143885 | 0.0009997053 | 0.06098716 | 0.0009899911 | 0.05795455 | 0.0009930338 | 0.06151985 | 0.0009919175 | 0.06124978
0.0013638828 | 0.1712142 | 0.001365925 | 0.1653579 | 0.0013652451 | 0.1776195 | 0.0013743589 | 0.1682934 | 0.0013631303 | 0.1722483 | 0.001363743 | 0.1785511 | 0.001363866 | 0.1750266
0.0017820075 | 0.3003696 | 0.0017833627 | 0.2993877 | 0.0017833916 | 0.3083012 | 0.0017936917 | 0.298373 | 0.0017789768 | 0.3004694 | 0.0017800666 | 0.3137903 | 0.0017810069 | 0.3051634
0.0022272283 | 0.4427151 | 0.0022283302 | 0.4341631 | 0.0022290101 | 0.4415164 | 0.0022375356 | 0.4337064 | 0.0022222254 | 0.4417177 | 0.0022245593 | 0.4470242 | 0.0022243785 | 0.444511
0.0026933141 | 0.5861498 | 0.0026945003 | 0.58171 | 0.0026945485 | 0.5937618 | 0.0027079637 | 0.5698652 | 0.0026900398 | 0.5812614 | 0.0026892828 | 0.5933953 | 0.0026919928 | 0.5891132
0.0031806705 | 0.72921 | 0.0031819894 | 0.7077583 | 0.0031819243 | 0.7406798 | 0.0031924654 | 0.6954566 | 0.0031714651 | 0.7171222 | 0.003175248 | 0.7401379 | 0.0031779749 | 0.7330749
0.0036807575 | 0.8689392 | 0.0036817653 | 0.8569569 | 0.0036819437 | 0.8705975 | 0.003696873 | 0.8507777 | 0.0036724923 | 0.8601535 | 0.0036738956 | 0.8875136 | 0.0036792409 | 0.8694353
0.0041985152 | 1.008129 | 0.0042002921 | 0.9878624 | 0.0042009455 | 1.013556 | 0.0042133722 | 0.9884517 | 0.0041903125 | 0.9866232 | 0.0041936807 | 1.028548 | 0.0041964586 | 0.9909295
0.0047292467 | 1.136826 | 0.0047324775 | 1.103368 | 0.0047309103 | 1.136156 | 0.004745003 | 1.108108 | 0.0047195687 | 1.122317 | 0.0047234071 | 1.151882 | 0.0047252467 | 1.131801
0.0052710136 | 1.264926 | 0.0052738538 | 1.215186 | 0.005273673 | 1.266187 | 0.0052859477 | 1.242113 | 0.0052635899 | 1.236873 | 0.0052638021 | 1.278581 | 0.0052697767 | 1.253864
0.0058251229 | 1.377486 | 0.0058267359 | 1.363696 | 0.0058268396 | 1.382761 | 0.0058435845 | 1.364401 | 0.0058111123 | 1.337338 | 0.0058142732 | 1.385873 | 0.0058201224 | 1.369521
0.0063862 | 1.494533 | 0.006388869 | 1.457543 | 0.0063875767 | 1.489816 | 0.0064118033 | 1.471509 | 0.0063733707 | 1.46348 | 0.0063760566 | 1.495304 | 0.0063830559 | 1.481348
0.0069661825 | 1.59557 | 0.0069682512 | 1.559077 | 0.0069667876 | 1.587443 | 0.0069877952 | 1.604825 | 0.0069521163 | 1.532454 | 0.0069537896 | 1.605769 | 0.0069602054 | 1.575859
0.0075534703 | 1.67933 | 0.0075554425 | 1.66319 | 0.0075553919 | 1.679093 | 0.0075735689 | 1.676702 | 0.0075367616 | 1.624102 | 0.0075404795 | 1.700404237 | 0.0075446458 | 1.681471
0.0081475404 | 1.770714 | 0.0081510027 | 1.747456 | 0.0081511305 | 1.776625 | 0.0081655245 | 1.778793 | 0.0081254406 | 1.688014 | 0.0081336406 | 1.775719 | 0.0081419395 | 1.746725
0.0087524601 | 1.833543 | 0.0087564938 | 1.815193 | 0.0087579887 | 1.845372 | 0.0087753315 | 1.840875 | 0.0087341626 | 1.765778 | 0.0087378901 | 1.845663 | 0.0087458393 | 1.821988
0.0093628698 | 1.893439 | 0.0093660332 | 1.870743 | 0.0093703176 | 1.891028 | 0.0093860498 | 1.886334 | 0.0093469255 | 1.791383 | 0.0093489773 | 1.899316 | 0.0093592436 | 1.891796
0.009986965 | 1.936988 | 0.009988385 | 1.926676 | 0.0099945 | 1.938369 | 0.010011185 | 1.937127 | 0.009970353 | 1.857551 | 0.009972977 | 1.93456 | 0.009981379 | 1.920732