## Sheet1
Ch4 Current | Ch4 | Ch5 Current | Ch5 | Ch6 Current | Ch6 | Ch7 Current | Ch7 | Ch8 Current | Ch8 | Ch9 Current | Ch9 | Ch10 Current | Ch10
4.8e-09 | 0.001510987 | 2.65e-08 | 0.001534851 | -4.8e-09 | 0.001531665 | -2.41e-08 | 0.001478573 | -2.41e-08 | 0.001520598 | -1.93e-08 | 0.001575606 | -3.62e-08 | 0.00155733
0.0004792332 | 0.001721202 | 0.0004798142 | 0.001739567 | 0.0004801445 | 0.001735942842 | 0.000481543 | 0.001678361 | 0.0004799565 | 0.001723432 | 0.000480675 | 0.001780983 | 0.0004810198 | 0.001760065
0.0006941991 | 0.002362132439 | 0.0006949731 | 0.002378638 | 0.000695448 | 0.002375358 | 0.0006976349 | 0.002317112 | 0.0006947585 | 0.002343993 | 0.0006961448 | 0.002431507 | 0.0006956747 | 0.002407845
0.0009969205 | 0.06674815 | 0.0009994666 | 0.06417512 | 0.0009970651 | 0.06130267 | 0.0010015787 | 0.0639007 | 0.0009970386 | 0.06404028 | 0.0009975763 | 0.06532351 | 0.0009986058 | 0.06366752
0.0013682203 | 0.1831466 | 0.0013693704 | 0.1774547 | 0.0013676224 | 0.1773064 | 0.0013731027 | 0.1810032 | 0.0013668123 | 0.1816532 | 0.0013676682 | 0.1831804 | 0.0013684904 | 0.1802585
0.0017803752 | 0.3160114 | 0.0017829287 | 0.3093511 | 0.0017805391 | 0.3091036 | 0.0017881703 | 0.3140854 | 0.0017815156 | 0.3098526 | 0.0017804113 | 0.3199476 | 0.0017833434 | 0.3132417
0.0022189753 | 0.4564852 | 0.002221842 | 0.452493 | 0.0022199735 | 0.4431659 | 0.0022266666 | 0.4523691 | 0.0022190404 | 0.4442053 | 0.0022197106 | 0.4624924 | 0.0022250174 | 0.4557603
0.002681131 | 0.60773 | 0.002684938 | 0.5944335 | 0.002682674 | 0.5896621 | 0.0026915877 | 0.5905275 | 0.0026835565 | 0.5666873 | 0.0026825294 | 0.6109645 | 0.0026879326 | 0.5939585
0.0031615411 | 0.7492797 | 0.0031656182 | 0.7406615 | 0.0031629564 | 0.7254114 | 0.003171142 | 0.7244636 | 0.0031652035 | 0.7147608 | 0.0031631565 | 0.7548683 | 0.0031708334 | 0.7270503
0.0036611892 | 0.8891093 | 0.0036668286 | 0.8695695 | 0.0036603598 | 0.8638421 | 0.0036703103 | 0.8649936 | 0.0036610059 | 0.8448258 | 0.0036603742 | 0.8825805 | 0.003667036 | 0.8605026
0.0041738618 | 1.021235 | 0.0041805187 | 1.013241 | 0.004173095 | 1.001508 | 0.0041833035 | 1.006556 | 0.0041770154 | 0.9759806 | 0.0041743295 | 1.014591 | 0.0041842414 | 0.9953548
0.0046994048 | 1.146244 | 0.0047069539 | 1.132833 | 0.0046977243 | 1.127469 | 0.0047104403 | 1.150244 | 0.004700608 | 1.090665 | 0.0046992819 | 1.13106 | 0.0047120677 | 1.112961
0.0052398914 | 1.275514 | 0.0052474551 | 1.243505 | 0.0052405327 | 1.23712 | 0.0052477926 | 1.254423 | 0.0052407738 | 1.200898 | 0.0052405375 | 1.263793 | 0.0052527088 | 1.241067
0.0057893307 | 1.391408 | 0.0057963734 | 1.388469 | 0.0057884916 | 1.376643 | 0.0058020949 | 1.392386 | 0.0057912186 | 1.299992 | 0.0057905748 | 1.399036 | 0.0058058537 | 1.342311
0.0063565367 | 1.503362 | 0.006363114 | 1.496394 | 0.0063520159 | 1.490733 | 0.0063685727 | 1.500912 | 0.0063566765 | 1.396001 | 0.006354345 | 1.50398 | 0.0063688934 | 1.464462
0.0069338887 | 1.610131 | 0.0069406903 | 1.563196 | 0.0069294716 | 1.609029 | 0.0069460453 | 1.588158 | 0.00693636 | 1.520833 | 0.006933134 | 1.607553 | 0.00694978 | 1.577781
0.0075209233 | 1.693217 | 0.007528928 | 1.63778 | 0.0075172706 | 1.710749 | 0.0075305531 | 1.683839 | 0.0075218781 | 1.580397 | 0.0075196165 | 1.705929 | 0.0075407929 | 1.672524
0.0081159965 | 1.775665 | 0.0081228198 | 1.72886 | 0.0081118181 | 1.772616 | 0.0081270922 | 1.765233 | 0.0081202182 | 1.710656 | 0.0081157433 | 1.780588 | 0.0081398563 | 1.766407
0.0087273079 | 1.841384 | 0.0087367207 | 1.771799 | 0.0087250801 | 1.868696 | 0.0087424494 | 1.80177 | 0.0087309968 | 1.758964 | 0.0087289209 | 1.871417 | 0.0087528483 | 1.839355
0.009345568 | 1.902101 | 0.0093542117 | 1.850145 | 0.0093443095 | 1.933779 | 0.0093583611 | 1.870537 | 0.0093531316 | 1.850634 | 0.0093494137 | 1.925291 | 0.0093709373 | 1.901266
0.009978442 | 1.95386 | 0.00998918 | 1.888144 | 0.00997353 | 1.944291 | 0.009991852 | 1.925723 | 0.009983305 | 1.897938 | 0.009979333 | 1.976479 | 0.010004107 | 1.937182