## Sheet1
Ch4 Current | Ch4 | Ch5 Current | Ch5 | Ch6 Current | Ch6 | Ch7 Current | Ch7 | Ch8 Current | Ch8 | Ch9 Current | Ch9 | Ch10 Current | Ch10
2.4e-09 | 0.001523516 | 2.65e-08 | 0.001546442 | -1.93e-08 | 0.00154363 | 2.17e-08 | 0.001486742 | 1.45e-08 | 0.001539195 | -2.4e-09 | 0.001581061 | 2.4e-09 | 0.001568165
0.000480634 | 0.001729269 | 0.0004797998 | 0.001748092 | 0.0004801735 | 0.001743858 | 0.0004799324 | 0.001683979 | 0.0004791994 | 0.001737283 | 0.000480716 | 0.001784908 | 0.0004794453 | 0.001767625
0.0006951418 | 0.002291783 | 0.0006938688 | 0.002295737 | 0.0006946717 | 0.002303941 | 0.0006953926 | 0.002254958216 | 0.0006932082 | 0.002275572 | 0.0006946958 | 0.002341931 | 0.0006941871 | 0.002335621
0.0009929712 | 0.05908906 | 0.0009924552 | 0.05930249 | 0.0009928916 | 0.05475125 | 0.0009959319 | 0.0590418 | 0.0009915076 | 0.05900289 | 0.0009921104 | 0.06086566 | 0.0009949338 | 0.057339
0.0013647532 | 0.1693793 | 0.0013644832 | 0.1719738 | 0.0013638394 | 0.162481 | 0.0013708412 | 0.1706217 | 0.0013632632 | 0.1678286 | 0.0013623804 | 0.1748936 | 0.001366805 | 0.1716453
0.001781154 | 0.3006388 | 0.0017796036 | 0.3005092 | 0.0017796446 | 0.2876631 | 0.0017863982 | 0.2967658113 | 0.0017782872 | 0.2944659 | 0.0017779521 | 0.3074437 | 0.0017838111 | 0.3071211
0.002223971 | 0.4335657 | 0.0022216371 | 0.4316812 | 0.0022222471 | 0.4229813 | 0.0022286171 | 0.4254937 | 0.0022178083 | 0.4255028 | 0.0022205907 | 0.4420567 | 0.002225244 | 0.4423449
0.0026913008 | 0.566364 | 0.0026874865 | 0.56757 | 0.0026888608 | 0.5609976 | 0.0026939024 | 0.5650689 | 0.0026839182 | 0.5667505 | 0.00268685 | 0.587141 | 0.0026934539 | 0.587631
0.0031727526 | 0.6905383 | 0.0031714843 | 0.6967147 | 0.003170004 | 0.6985645 | 0.0031771624 | 0.6991464 | 0.0031648708 | 0.7054588 | 0.0031711613 | 0.7289922 | 0.0031759014 | 0.7293325
0.0036733868 | 0.8309432 | 0.0036715086 | 0.8198483 | 0.0036705683 | 0.8355346 | 0.0036762946 | 0.8309905 | 0.0036656327 | 0.8324485 | 0.003668567 | 0.8688542 | 0.0036784332 | 0.8654726
0.004189946 | 0.9684387 | 0.004188726 | 0.950458 | 0.0041887501 | 0.956098 | 0.0041922943 | 0.9549415 | 0.004179142 | 0.9608619 | 0.0041866187 | 1.007485 | 0.0041940834 | 1.00952
0.0047184691 | 1.088896 | 0.0047151274 | 1.075801 | 0.0047168296 | 1.080292 | 0.0047183365 | 1.077378 | 0.0047078436 | 1.0796 | 0.004714257 | 1.135863 | 0.0047244583 | 1.133188
0.0052624423 | 1.210554 | 0.0052579721 | 1.190532 | 0.0052611813 | 1.21115 | 0.0052576635 | 1.189823 | 0.0052454539 | 1.192122 | 0.0052597443 | 1.26514 | 0.0052647111 | 1.26294
0.0058098079 | 1.31537 | 0.0058083251 | 1.295216 | 0.0058082648 | 1.32403 | 0.0058133762 | 1.300106 | 0.005800166 | 1.307104 | 0.0058107385 | 1.395009 | 0.0058204334 | 1.385065
0.006373308 | 1.426326 | 0.0063737468 | 1.408488 | 0.0063718324 | 1.43163 | 0.0063752345 | 1.404173 | 0.0063644474 | 1.424864 | 0.0063708077 | 1.508408 | 0.0063869691 | 1.486549
0.0069507565 | 1.526955 | 0.0069506239 | 1.496464 | 0.0069492664 | 1.528782 | 0.0069513207 | 1.498944 | 0.0069403214 | 1.507925 | 0.0069481164 | 1.604918 | 0.0069645574 | 1.578279
0.0075364795 | 1.62013 | 0.0075345338 | 1.573514 | 0.0075335621 | 1.623684 | 0.0075341625 | 1.590072 | 0.0075251788 | 1.594414 | 0.0075319322 | 1.681766 | 0.0075529181 | 1.673727
0.0081264098 | 1.698751 | 0.0081255322 | 1.654659 | 0.0081216239 | 1.699611 | 0.0081287365 | 1.659772 | 0.0081185883 | 1.670623 | 0.008126962 | 1.750176 | 0.0081482324 | 1.740553
0.0087342252 | 1.775375 | 0.0087330462 | 1.704409 | 0.008730206 | 1.781478 | 0.0087350161 | 1.724093 | 0.0087286123 | 1.746186 | 0.0087305387 | 1.812745 | 0.0087604866 | 1.817512
0.0093475403 | 1.833818 | 0.0093476126 | 1.742379 | 0.0093460358 | 1.835691 | 0.0093513329 | 1.775183 | 0.0093401456 | 1.811106 | 0.009345679 | 1.862403 | 0.0093743754 | 1.856706
0.009970762 | 1.879386 | 0.009972495 | 1.796929 | 0.009969799 | 1.88095 | 0.009973458 | 1.819507 | 0.009966982 | 1.846376 | 0.00996496 | 1.910791 | 0.010001001 | 1.900049