## Sheet1
Ch4 Current | Ch4 | Ch5 Current | Ch5 | Ch6 Current | Ch6 | Ch7 Current | Ch7 | Ch8 Current | Ch8 | Ch9 Current | Ch9 | Ch10 Current | Ch10
-1.45e-08 | 0.001513313 | -2.4e-09 | 0.001534095 | -4.82e-08 | 0.001531014 | -4.82e-08 | 0.001480004 | 3.13e-08 | 0.001526818 | -7.47e-08 | 0.001569891 | -7.2e-09 | 0.001559878
0.0004823651 | 0.001719621 | 0.0004811331 | 0.001736815 | 0.0004811379 | 0.001734222 | 0.0004826545 | 0.001678464662 | 0.000480294 | 0.001726931 | 0.0004824833 | 0.001775678 | 0.0004807136 | 0.001762015
0.0006985607 | 0.002309946 | 0.0006965137 | 0.002302645 | 0.0006965861 | 0.002303857 | 0.000698662 | 0.002275026635 | 0.0006967018 | 0.002296763 | 0.000697782 | 0.00237514 | 0.000696345 | 0.002355213
0.0009971809 | 0.06427808 | 0.0009980103 | 0.06389977 | 0.0009981357 | 0.06256968 | 0.0010016462 | 0.05983958 | 0.0009962598 | 0.06206526 | 0.0009974292 | 0.0625551 | 0.0009968915 | 0.06319036
0.0013683988 | 0.1799337 | 0.0013690522 | 0.1810972 | 0.0013690329 | 0.1779462 | 0.0013719069 | 0.1705403 | 0.0013673837 | 0.1780153 | 0.001368664 | 0.1800653 | 0.0013675284 | 0.1814463
0.0017823523 | 0.3132863 | 0.0017814023 | 0.3108447 | 0.0017814939 | 0.3077306 | 0.0017860944 | 0.2976264 | 0.0017800111 | 0.3034649672 | 0.0017815349 | 0.3145739 | 0.0017811347 | 0.3113371
0.0022223315 | 0.4506639 | 0.0022205979 | 0.4416483 | 0.0022202676 | 0.4420023 | 0.0022239662 | 0.4304237 | 0.002217777 | 0.4435053 | 0.0022214804 | 0.4546828 | 0.0022182423 | 0.4564389
0.0026862135 | 0.5847586 | 0.0026832141 | 0.5791432 | 0.0026829368 | 0.5798434 | 0.0026880821 | 0.5692725 | 0.0026803136 | 0.5830151 | 0.0026849212 | 0.6053114 | 0.0026824185 | 0.6011549
0.0031648636 | 0.7093528 | 0.0031633301 | 0.7053091 | 0.0031630553 | 0.7217638 | 0.0031671927 | 0.7090852 | 0.0031565358 | 0.7155714 | 0.0031663849 | 0.7521502 | 0.0031617195 | 0.7360674
0.0036622741 | 0.8441084 | 0.0036635231 | 0.8331647 | 0.0036633736 | 0.860921 | 0.0036649432 | 0.8358701 | 0.0036539391 | 0.8404901 | 0.0036642584 | 0.8881488 | 0.0036601307 | 0.8820492
0.0041761547 | 0.98533 | 0.0041767575 | 0.9780864 | 0.004177406 | 0.9957828 | 0.004176538 | 0.9664565 | 0.0041668407 | 0.9709396 | 0.0041791396 | 1.018825 | 0.0041718582 | 1.019123
0.004702831 | 1.109351 | 0.0047023632 | 1.101122 | 0.0047022089 | 1.126022 | 0.0047032408 | 1.082284 | 0.0046923476 | 1.095014 | 0.0047057411 | 1.160574 | 0.0047007285 | 1.140208
0.0052451622 | 1.231218 | 0.0052441712 | 1.214989 | 0.0052438674 | 1.244907 | 0.0052397564 | 1.206707 | 0.0052316962 | 1.237615 | 0.0052499409 | 1.281561 | 0.0052373549 | 1.277555
0.0057919298 | 1.332775 | 0.0057928846 | 1.33206 | 0.0057926339 | 1.373442 | 0.0057942155 | 1.331504 | 0.0057854296 | 1.332814 | 0.0058004891 | 1.415765 | 0.0057932463 | 1.379924
0.0063568308 | 1.440656 | 0.0063597337 | 1.422889 | 0.0063597289 | 1.48552 | 0.0063590707 | 1.445431 | 0.0063502824 | 1.445738 | 0.0063648548 | 1.529564 | 0.0063589188 | 1.502816
0.006935709 | 1.543597 | 0.0069376234 | 1.512611 | 0.0069367217 | 1.593236 | 0.0069345493 | 1.547978 | 0.0069293342 | 1.559344 | 0.0069434558 | 1.636877 | 0.0069363287 | 1.602785
0.0075232259 | 1.641561 | 0.0075239516 | 1.608767 | 0.0075231897 | 1.685448 | 0.0075209884 | 1.634523 | 0.0075158263 | 1.630129 | 0.007530271 | 1.719689 | 0.0075244893 | 1.700255
0.0081176287 | 1.718875 | 0.0081219421 | 1.673288 | 0.0081205654 | 1.755082 | 0.0081193093 | 1.698059 | 0.0081147813 | 1.718039 | 0.0081294598 | 1.807219 | 0.0081219687 | 1.797396
0.0087301433 | 1.816211 | 0.0087344278 | 1.742973 | 0.008733256 | 1.827241 | 0.0087322024 | 1.779305 | 0.0087278142 | 1.796838 | 0.0087373211 | 1.888233 | 0.0087371137 | 1.876607
0.0093508941 | 1.873651 | 0.0093519791 | 1.81327 | 0.0093531533 | 1.881826 | 0.0093493293 | 1.816319 | 0.009351275 | 1.859032 | 0.0093561984 | 1.946794 | 0.0093551472 | 1.915043
0.009981235 | 1.920466 | 0.009985424 | 1.857452 | 0.009989854 | 1.924321 | 0.009981981 | 1.863477 | 0.009980127 | 1.911038 | 0.009984413 | 1.99157 | 0.009989517 | 1.973958