## Sheet1
Opto-board Assembly Status
0
Opto-board S/N: |  |  |  | Site(check one): |  | OSU |  | Seigen
Opto-board flavor (check one): |  |  | B-Layer |  | Left |  | Right
VDC S/N | 0
0
DORIC S/N |  |  | -- | --
Step |  |  |  | Date | Initial | Comments
1) Reinforce 80-pin Connector
2) Mechanical tolerance test
3) short test
4) VDC mounting
5) DORIC mounting
6) Measure VCSEL power
7) Measure PIN respnsivity
8) Glue VCSEL opto-pack (?)
9) Glue Housing
10.1) Glue 2nd VCSEL opto-pack(?)
10.2) Glue housing (?)
11.1) Glue PIN opto-pack
11.2) Glue housing
12) Solder VCSEL opto-pack
13) Solder 2nd VCSEL opto-pack (?)
14) Solder PIN opto-pack
15) Wire bonding
16) Basic Functionality
17) Encapsulation

## Sheet2
Opto-Board QA data Sheet: Optical Power and Responsivity
Opto-board S/N
0
VCSEL Opto-pack S/N:
Power (uW) | 1 | 2 | 3 | 4 | 5 | 6 | 7 | 8 | Date | Initial | P> 500 uW & dP ,20% ?
Pre Opto-pack Burn-in |  | 1820.622 | 1882.694 | 1887.217 | 1888.795 | 1884.067 | 1885.192 | 1960.664 | -- | -- | --
Post Opto-pack Burn-in |  | 1712.499 | 1816.22 | 1824.913 | 1806.787 | 1822.6 | 1788.18 | 1875.202 | -- | -- | --
Change (%) | #DIV/0! | #DIV/0! | #DIV/0! | #DIV/0! | #DIV/0! | #DIV/0! | #DIV/0! | #DIV/0! | -- | -- | --
Pre Opto-board Burn-in |  | 1314.862345 | 1218.882308 | 1399.777937 | 1233.225801 | 1369.85299 | 1053.473328 | 1343.481968 | -- | -- | --
Change (%) |  | #DIV/0! | #DIV/0! | #DIV/0! | #DIV/0! | #DIV/0! | #DIV/0! | #DIV/0! | -- | -- | --
Post Opto-board Burn-in |  | 1275.893989 | 1122.629394 | 1349.323669 | 1251.76958 | 1413.111805 | 1172.699442 | 1455.458718 | -- | -- | --
Change (%) |  | -2.963683 | -7.896818 | -3.604448 | 1.503681 | 3.157917 | 11.31743 | 8.334816 | -- | -- | --
Opto-board at 0C |  | 1332.610405 | 1258.71224 | 1477.859071 | 1330.641143 | 1482.136272 | 1230.831951 | 1555.485954 | -- | -- | --
Change (%) |  | 1.349804 | 3.267742 | 5.578109 | 7.89923 | 8.19674 | 16.83561 | 15.78019 | -- | -- | --
Opto-board at 50C |  | 1179.551527 | 1083.829835 | 1317.037337 | 1170.021003 | 1315.631924 | 1097.608692 | 1384.100079 | -- | -- | --
Change (%) |  | -10.29087 | -11.08003 | -5.91098 | -5.12516 | -3.958167 | 4.189509 | 3.023346 | -- | -- | --
Opto-board QA (10C) |  | 1342.969083 | 1239.786428 | 1477.969058 | 1310.107648 | 1460.656832 | 1223.8202 | 1537.371916 | -- | -- | --
Change (%) |  | 2.137618 | 1.715024 | 5.585966 | 6.234207 | 6.628729 | 16.17002 | 14.4319 | -- | -- | --
Reception Test |  | 1254.278 | 1117.228 | 1260.194 | 1134.627 | 1061.866 | 747.5325 | 1183.886
VCSEL Opto-pack S/N:
Power (uW) | 1 | 2 | 3 | 4 | 5 | 6 | 7 | 8 | Date | Initial | P> 500 uW & dP ,20% ?
Pre Opto-pack Burn-in |  | 2001.111 | 1947.849 | 2037.834 | 2037.19 | 1988.988 | 2050.345 | 2028.871 | -- | -- | --
Post Opto-pack Burn-in |  | 1974.191 | 1927.216 | 2011.213 | 2042.517 | 1964.787 | 2021.813 | 2005.436 | -- | -- | --
Change (%) | #DIV/0! | #DIV/0! | #DIV/0! | #DIV/0! | #DIV/0! | #DIV/0! | #DIV/0! | #DIV/0! | -- | -- | --
Pre Opto-board Burn-in |  | 1447.24994 | 1502.937254 | 1600.080319 | 1618.339377 | 1207.463248 | 1468.584718 | 1415.825915 | -- | -- | --
Change (%) |  | #DIV/0! | #DIV/0! | #DIV/0! | #DIV/0! | #DIV/0! | #DIV/0! | #DIV/0! | -- | -- | --
Post Opto-board Burn-in |  | 1337.464002 | 1384.20178 | 1439.944501 | 1532.646699 | 1263.864823 | 1501.777121 | 1374.563948 | -- | -- | --
Change (%) |  | -7.585831 | -7.900228 | -10.00799 | -5.295099 | 4.67108 | 2.260163 | -2.914339 | -- | -- | --
Opto-board at 0C |  | 1415.263214 | 1524.605943 | 1548.376817 | 1659.954976 | 1392.804311 | 1528.096302 | 1456.004767 | -- | -- | --
Change (%) |  | -2.210173 | 1.441756 | -3.231307 | 2.5715 | 15.34962 | 4.052309 | 2.837838 | -- | -- | --
Opto-board at 50C |  | 1285.414601 | 1351.399409 | 1359.890455 | 1470.880008 | 1219.263175 | 1402.528552 | 1268.53172 | -- | -- | --
Change (%) |  | -11.18227 | -10.08278 | -15.01111 | -9.11177 | 0.9772494 | -4.497947 | -10.40341 | -- | -- | --
Opto-board QA (10C) |  | 1431.116877 | 1545.944017 | 1579.018324 | 1652.249064 | 1327.928323 | 1545.861516 | 1440.257218 | -- | -- | --
Change (%) |  | -1.114739 | 2.861514 | -1.316309 | 2.095338 | 9.976707 | 5.261991 | 1.725587 | -- | -- | --
Reception Test |  | 1103.003 | 1276.599 | 1116.777 | 1400.202 | 1052.362 | 1190.165 | 1163.629

## Sheet3
PIN Opto-pack S/N:
Responsivity (A/W) | 1 | 2 | 3 | 4 | 5 | 6 | 7 | 8 | Date | Initial | R> 0.5 A/W & dR <5%
Opto-pack QA | [8 empty] | -- | -- | --
Pre-mount | [8 empty] | -- | -- | --
Change (%)

## Sheet4
Opto-board QA Data Sheet
Opto-board S/N:
0
Current consumption:
| Unit | Min | Max | I |  |  | dI <5% | Date |  | Initial |  | Pass/Fail (?)
Pre-QA | mA | 323 | 371 | 354.370117 |  |  |  | 2020-09-29 |  |  |  | Pass
QA | mA | 308.5 | 350.5 | 327.392578 |  |  |  | 2020-09-29 |  |  |  | Pass
*The allowable range for current consumption for a B-layer opto-board is 330-400 mA.
Dark current:
| Unit | Max | I |  | Date |  | Initial |  | Pass/Fail (?)
Pre-QA | uA | 1 | 0.751707 |  | 2020-09-29 |  |  |  | Pass
QA | uA | 1 | 0.642425 |  | 2020-09-29 |  |  |  | Pass
Optical
| Unit | Max | 1 | 2 | 3 | 4 | 5 | 6 | 7 | 8 | 9 | 10 | 11 | 12 | 13 | 14 | 15 | 16 | Pass/Fail (?)
Rise | ns | 1 | 0.55678 | 0.68183 | 0.53827 | 0.37846 | 0.53319 | 0.40525 | 0.35966 | 0.54387 | 0.69986 | 0.64789 | 0.44 | 0.62673 | 0.31303 | 0.47905 |  |  | Pass
Fall | ns | 1 | 0.55397 | 0.56792 | 0.78221 | 0.68459 | 0.92765 | 0.75925 | 0.70468 | 0.54066 | 0.75043 | 0.67368 | 0.57977 | 0.57108 | 0.74027 | 0.62584 |  |  | Pass

## optical calc
Post Mounting @ room Temp
Power
Power 2
Power 3
channel# | 1 | 2 | 3 | 4 | 5 | 6 | 7 | 8 | 9 | 10 | 11 | 12 | 13 | 14
| 1000 | 1000 | 1000 | 1000 | 1000 | 1000 | 1000 | 1000 | 1000 | 1000 | 1000 | 1000 | 1000 | 1000
| 1000 | 1000 | 1000 | 1000 | 1000 | 1000 | 1000 | 1000 | 1000 | 1000 | 1000 | 1000 | 1000 | 1000
| 1000 | 1000 | 1000 | 1000 | 1000 | 1000 | 1000 | 1000 | 1000 | 1000 | 1000 | 1000 | 1000 | 1000
avg | 1000 | 1000 | 1000 | 1000 | 1000 | 1000 | 1000 | 1000 | 1000 | 1000 | 1000 | 1000 | 1000 | 1000
-10C
Power
Power 2
Power 3
channel# | 1 | 2 | 3 | 4 | 5 | 6 | 7 | 8 | 9 | 10 | 11 | 12 | 13 | 14
| 1000 | 1000 | 1000 | 1000 | 1000 | 1000 | 1000 | 1000 | 1000 | 1000 | 1000 | 1000 | 1000 | 1000
| 1000 | 1000 | 1000 | 1000 | 1000 | 1000 | 1000 | 1000 | 1000 | 1000 | 1000 | 1000 | 1000 | 1000
| 1000 | 1000 | 1000 | 1000 | 1000 | 1000 | 1000 | 1000 | 1000 | 1000 | 1000 | 1000 | 1000 | 1000
avg | 1000 | 1000 | 1000 | 1000 | 1000 | 1000 | 1000 | 1000 | 1000 | 1000 | 1000 | 1000 | 1000 | 1000
10C
Power
Power 2
Power 3
channel# | 1 | 2 | 3 | 4 | 5 | 6 | 7 | 8 | 9 | 10 | 11 | 12 | 13 | 14
| 1000 | 1000 | 1000 | 1000 | 1000 | 1000 | 1000 | 1000 | 1000 | 1000 | 1000 | 1000 | 1000 | 1000
| 1000 | 1000 | 1000 | 1000 | 1000 | 1000 | 1000 | 1000 | 1000 | 1000 | 1000 | 1000 | 1000 | 1000
| 1000 | 1000 | 1000 | 1000 | 1000 | 1000 | 1000 | 1000 | 1000 | 1000 | 1000 | 1000 | 1000 | 1000
avg | 1000 | 1000 | 1000 | 1000 | 1000 | 1000 | 1000 | 1000 | 1000 | 1000 | 1000 | 1000 | 1000 | 1000
50C
Power
Power 2
Power 3
channel# | 1 | 2 | 3 | 4 | 5 | 6 | 7 | 8 | 9 | 10 | 11 | 12 | 13 | 14
| 1000 | 1000 | 1000 | 1000 | 1000 | 1000 | 1000 | 1000 | 1000 | 1000 | 1000 | 1000 | 1000 | 1000
| 1000 | 1000 | 1000 | 1000 | 1000 | 1000 | 1000 | 1000 | 1000 | 1000 | 1000 | 1000 | 1000 | 1000
| 1000 | 1000 | 1000 | 1000 | 1000 | 1000 | 1000 | 1000 | 1000 | 1000 | 1000 | 1000 | 1000 | 1000
avg | 1000 | 1000 | 1000 | 1000 | 1000 | 1000 | 1000 | 1000 | 1000 | 1000 | 1000 | 1000 | 1000 | 1000

## Sheet5
Electrical: |  |  |  | Date (DD/MM/YY):09/29/2020 | [5 empty] | Initial:
| Unit | Min | Max | 1 | 2 | 3 | 4 | 5 | 6 | 7 | 8 | 9 | 10 | 11 | 12 | 13 | 14 | Pass/fail(?)
Clk Rise | ns | -- | 1 | 0.61688 | 0.65707 | 0.65052 | 0.67032 | 0.69371 | 0.69968 | 0.70736 | [7 empty] | Pass
Clk Fall | ns | -- | 1 | 0.64582 | 0.63557 | 0.66014 | 0.67225 | 0.67632 | 0.7045 | 0.68435 | [7 empty] | Pass
Data Rise | ns | -- | 1 | 0.59414 | 0.66679 | 0.62387 | 0.60199 | 0.64761 | 0.68132 | 0.76696 | [7 empty] | Pass
Data Fall | ns | -- | 1 | 0.6681 | 0.65707 | 0.71813 | 0.67896 | 0.63655 | 0.72652 | 0.81686 | [7 empty] | Pass
Jitter @ IPIN = 100uA | ns | -- | 1 | 0.18573 | 0.17902 | 0.151 | 0.07767 | 0.07386 | 0.21653 | 0.08545 | [7 empty] | Pass
Jitter @ IPIN = 1000uA | ns | -- | 1 | 0.17048 | 0.165 | 0.14975 | 0.05632 | 0.04229 | 0.19257 | 0.05232 | [7 empty] | Pass
Pos Width max @ IPIN = 100uA |  |  |  | 13.249 | 12.101 | 12.123 | 12.72 | 12.595 | 12.803 | 11.922
Pos Width max @ IPIN = 1000uA |  |  |  | 13.204 | 12.066 | 12.157 | 12.598 | 12.485 | 12.769 | 11.821
Pos Width min @ IPIN = 100uA |  |  |  | 12.466 | 11.361 | 11.386 | 12.249 | 12.146 | 12.016 | 11.45
Pos Width min @ IPIN = 1000uA |  |  |  | 12.551 | 11.439 | 11.486 | 12.274 | 12.191 | 12.131 | 11.501
Pos Width mean @ IPIN = 100uA |  |  |  | 12.88657 | 11.72358 | 11.76249 | 12.44903 | 12.3788 | 12.43762 | 11.66724
Pos Width mean @ IPIN = 1000uA |  |  |  | 12.88541 | 11.73732 | 11.78838 | 12.44062 | 12.36516 | 12.43643 | 11.65705
GoNoGoDuty Cycle | % | 46 | 54 | 51.6009 | 47.095 | 47.2234 | 49.877 | 49.4733 | 49.8599 | 46.7013 | [7 empty] | Pass
Duty Cycle @ IPIN = 100uA | % | 46 | 54 | 51.5705 | 46.8959 | 47.079 | 49.8123 | 49.5556 | 49.7219 | 46.7025 | [7 empty] | Pass
Duty Cycle @ IPIN = 1000uA | % | 46 | 54 | 51.5441 | 46.9523 | 47.1509 | 49.7703 | 49.4733 | 49.7711 | 46.6283 | [7 empty] | Pass
Clock+ common mode | V | 1 | 1.5 | 1.162516 | 1.158711 | 1.154477 | 1.150533 | 1.154419 | 1.154083 | 1.139887 | [7 empty] | Pass
Clock- common mode | V | 1 | 1.5 | 1.157148 | 1.154456 | 1.149533 | 1.146316 | 1.150307 | 1.149288 | 1.133854 | [7 empty] | Pass
Data+ common mode | V | 1 | 1.5 | 1.07703 | 1.105186 | 1.088264 | 1.059999 | 1.069411 | 1.086835 | 1.111827 | [7 empty] | Pass
Data- common mode | V | 1 | 1.5 | 1.074056 | 1.085203 | 1.089674 | 1.07115 | 1.059422 | 1.0898 | 1.104661 | [7 empty] | Pass
Clock+ amplitude | V | 0.2 | 0.5 | 0.450289 | 0.450687 | 0.445632 | 0.454736 | 0.454282 | 0.455555 | 0.450467 | [7 empty] | Pass
Clock- amplitude | V | 0.2 | 0.5 | 0.435373 | 0.434683 | 0.433577 | 0.441583 | 0.44893 | 0.448077 | 0.43729 | [7 empty] | Pass
Data+ amplitude | V | 0.2 | 0.5 | 0.393061 | 0.419544 | 0.401639 | 0.37909 | 0.402501 | 0.408348 | 0.440249 | [7 empty] | Pass
Data- amplitude | V | 0.2 | 0.5 | 0.408081 | 0.3983 | 0.4177 | 0.404339 | 0.38161 | 0.417162 | 0.430427 | [7 empty] | Pass
Bit errors @ IPIN = 100uA | -- | -- | 0 | 0 | 0 | 0 | 0 | 0 | 0 | 0 | [7 empty] | Pass
Clk errors @ IPIN = 100uA | -- | -- | 0 | 0 | 0 | 0 | 0 | 0 | 0 | 0 | [7 empty] | Pass
Bit errors @ IPIN = 1000uA | -- | -- | 0 | 0 | 0 | 0 | 0 | 0 | 0 | 0 | [7 empty] | Pass
Clk errors @ IPIN = 1000uA | -- | -- | 0 | 0 | 0 | 0 | 0 | 0 | 0 | 0 | [7 empty] | Pass
VDC Bit errors | -- | -- | 0 | 0 | 0 | 0 | 0 | 0 | 0 | 0 | 0 | 0 | 0 | 0 | 0 | 0 | 0 | Pass