## Sheet1
Ch4 Current | Ch4 | Ch5 Current | Ch5 | Ch6 Current | Ch6 | Ch7 Current | Ch7 | Ch8 Current | Ch8 | Ch9 Current | Ch9 | Ch10 Current | Ch10
1.21e-08 | 0.001520591 | -3.62e-08 | 0.001545707 | -1.45e-08 | 0.00154174 | -5.55e-08 | 0.001480129 | -6.99e-08 | 0.001538457 | 1.69e-08 | 0.001578129 | -6.75e-08 | 0.001569814
0.0004672212 | 0.001695183 | 0.0004706739 | 0.001721928 | 0.0004708354 | 0.001720514 | 0.0004722507 | 0.001657774 | 0.0004676359 | 0.001714913 | 0.0004723544 | 0.001762244 | 0.0004674648 | 0.001747539
0.0006834675 | 0.002338248 | 0.0006834458 | 0.002363289 | 0.0006838171 | 0.002369837 | 0.0006864355 | 0.002334526 | 0.0006839545 | 0.002344794 | 0.0006864331 | 0.002504524 | 0.0006852468 | 0.002389687
0.0009858561 | 0.06535248 | 0.0009849375 | 0.06030303 | 0.0009842913 | 0.06009224 | 0.000990507 | 0.06163491 | 0.0009860418 | 0.06384544 | 0.0009889447 | 0.06171459 | 0.0009884287 | 0.06299777
0.0013612183 | 0.1765303 | 0.0013562081 | 0.1643316 | 0.0013568687 | 0.170598 | 0.0013654452 | 0.1714661 | 0.0013619995 | 0.1768453 | 0.0013633018 | 0.1750204 | 0.0013638105 | 0.1809796
0.0017739834 | 0.2977899 | 0.0017729853 | 0.2851599 | 0.0017732457 | 0.2974537 | 0.0017824704 | 0.2968148 | 0.0017758882 | 0.3045897 | 0.0017814095 | 0.3046264 | 0.0017795988 | 0.3139051
0.0022144955 | 0.4158123 | 0.0022164871 | 0.4223085 | 0.00221695 | 0.4304194 | 0.0022269679 | 0.4270944734 | 0.0022200747 | 0.4381903 | 0.0022275394 | 0.440456 | 0.002218129 | 0.4522373
0.0026778037 | 0.5544561 | 0.002684017 | 0.5602962 | 0.0026847234 | 0.56205 | 0.0026951634 | 0.563215 | 0.0026820544 | 0.5737359 | 0.0026978252 | 0.580933 | 0.002683313 | 0.5917163
0.003161787 | 0.6819176 | 0.0031663223 | 0.6899916 | 0.0031669636 | 0.7043033 | 0.0031811117 | 0.7043356 | 0.0031670962 | 0.7058043 | 0.0031831298 | 0.7177582 | 0.0031699292 | 0.7289658
0.0036618329 | 0.8009607 | 0.0036671445 | 0.8267737 | 0.0036699365 | 0.8381434 | 0.0036826911 | 0.8374974 | 0.003668907 | 0.8480489 | 0.0036875639 | 0.8495841 | 0.0036705538 | 0.880127
0.0041727913 | 0.9254441 | 0.0041852709 | 0.9437134 | 0.0041870069 | 0.9715538 | 0.0042004826 | 0.9585068 | 0.0041862932 | 0.9653306 | 0.0042084536 | 0.9801874 | 0.0041841691 | 1.008613
0.0047003259 | 1.031724 | 0.0047135843 | 1.079461 | 0.0047160291 | 1.078406 | 0.0047296951 | 1.074317 | 0.004715342 | 1.095095 | 0.004739701 | 1.105853 | 0.0047168103 | 1.151131
0.0052412922 | 1.138027 | 0.0052579456 | 1.204458 | 0.0052610559 | 1.211783 | 0.0052666038 | 1.18325 | 0.0052550813 | 1.216982 | 0.0052867699 | 1.216023 | 0.0052599806 | 1.270703
0.005793919 | 1.234121 | 0.0058053884 | 1.313966 | 0.0058094824 | 1.321178 | 0.0058226203 | 1.315882 | 0.0058127204 | 1.31192 | 0.0058368865 | 1.328305 | 0.0058110472 | 1.382467
0.0063600882 | 1.340103 | 0.0063696553 | 1.415262 | 0.0063737854 | 1.425735 | 0.006386634 | 1.414829 | 0.0063782266 | 1.397993 | 0.0064040421 | 1.415998 | 0.0063814863 | 1.49391
0.0069338983 | 1.427872 | 0.0069477788 | 1.508976 | 0.0069524659 | 1.519384 | 0.0069651674 | 1.508476 | 0.0069536256 | 1.503414 | 0.006986486 | 1.502876 | 0.0069606973 | 1.595993
0.0075202434 | 1.50915 | 0.0075328412 | 1.596989 | 0.0075389074 | 1.602025 | 0.0075497452 | 1.592629 | 0.007546348 | 1.590058 | 0.0075741668 | 1.579749 | 0.0075557174 | 1.661353
0.0081195841 | 1.577251 | 0.0081245172 | 1.67954 | 0.0081279602 | 1.665198 | 0.0081423084 | 1.657934 | 0.0081440178 | 1.667181 | 0.0081670893 | 1.665002 | 0.0081547591 | 1.755819
0.0087266521 | 1.631195 | 0.0087323205 | 1.739128 | 0.0087331451 | 1.743353 | 0.0087487423 | 1.720777 | 0.0087566313 | 1.725716 | 0.0087785985 | 1.725738 | 0.0087727324 | 1.804416
0.0093490472 | 1.676772 | 0.0093458791 | 1.771888 | 0.0093466675 | 1.776402 | 0.009360114 | 1.772546 | 0.0093760342 | 1.784988 | 0.0093971383 | 1.763433 | 0.009398433 | 1.858652
0.009973675 | 1.712499 | 0.009968138 | 1.81622 | 0.009969028 | 1.824913 | 0.009981451 | 1.806787 | 0.010002686 | 1.8226 | 0.010024475 | 1.78818 | 0.010033142 | 1.875202