## Sheet1
Ch4 Current | Ch4 | Ch5 Current | Ch5 | Ch6 Current | Ch6 | Ch7 Current | Ch7 | Ch8 Current | Ch8 | Ch9 Current | Ch9 | Ch10 Current | Ch10
1.45e-08 | 0.001519012 | -5.06e-08 | 0.001535355 | -2.17e-08 | 0.001529144607 | 3.86e-08 | 0.001474884 | -4.8e-09 | 0.001525784 | -6.27e-08 | 0.001569244 | -2.4e-09 | 0.00156354
0.0004728342 | 0.001704639 | 0.0004757974 | 0.001724154 | 0.0004750909 | 0.001721291 | 0.0004771018 | 0.001662626 | 0.0004720795 | 0.001710885 | 0.0004764749 | 0.001765952 | 0.0004705774 | 0.001748888
0.00069187 | 0.002453291 | 0.0006900593 | 0.002436805 | 0.0006889358 | 0.002411781 | 0.0006918363 | 0.00241376 | 0.0006887959 | 0.00241237 | 0.0006904861 | 0.002506487284 | 0.0006898062 | 0.002424697
0.0009976028 | 0.06588512 | 0.0009934268 | 0.06628574 | 0.0009923877 | 0.06653943 | 0.0009981815 | 0.06443231 | 0.0009925516 | 0.06409941 | 0.0009923129 | 0.0668905 | 0.0009929784 | 0.06818291
0.0013702649 | 0.1789554 | 0.0013629712 | 0.1777916 | 0.0013626457 | 0.1827609 | 0.0013684759 | 0.1749866 | 0.0013626071 | 0.1761246 | 0.0013617246 | 0.185008 | 0.0013639648 | 0.1858549
0.0017812287 | 0.3025804 | 0.0017749913 | 0.3075902 | 0.0017733373 | 0.3147462 | 0.0017807585 | 0.3034299 | 0.0017725682 | 0.3087346 | 0.0017735808 | 0.3195503 | 0.0017753119 | 0.3213478
0.0022183388 | 0.4309725 | 0.0022136107 | 0.4456626 | 0.0022108765 | 0.4491395 | 0.002218821 | 0.4430052 | 0.0022095191 | 0.4409774 | 0.0022125353 | 0.4524213 | 0.0022094082 | 0.4631656
0.0026792889 | 0.5698719 | 0.0026755903 | 0.5802972 | 0.0026725355 | 0.5838847 | 0.0026805523 | 0.5839804 | 0.0026668334 | 0.5756786 | 0.0026743993 | 0.5977999 | 0.0026670672 | 0.6078294
0.0031593856 | 0.6977092 | 0.0031558631 | 0.7185459 | 0.0031514629 | 0.730187 | 0.0031609167 | 0.7170204 | 0.0031480199 | 0.7054244 | 0.0031549734 | 0.7378097 | 0.0031500235 | 0.7511993
0.0036545226 | 0.8287644 | 0.0036530036 | 0.8618129 | 0.0036502285 | 0.871517 | 0.0036602802 | 0.8558718 | 0.0036415607 | 0.8578583 | 0.0036525334 | 0.8698068 | 0.0036443069 | 0.9005839
0.0041667202 | 0.9507759 | 0.0041663031 | 0.993139 | 0.0041631904 | 0.9994658 | 0.0041726249 | 0.9857193 | 0.0041537728 | 0.9837566 | 0.0041655846 | 0.9991709 | 0.0041542019 | 1.025536
0.0046946743 | 1.063899 | 0.0046918606 | 1.119765 | 0.0046886346 | 1.125592 | 0.0046965959 | 1.106054 | 0.004678525 | 1.118769 | 0.0046899872 | 1.120219 | 0.0046817872 | 1.151295
0.0052328631 | 1.182274 | 0.0052337649 | 1.230967 | 0.005228991 | 1.249683 | 0.0052382302 | 1.227714 | 0.0052159447 | 1.237448 | 0.0052316214 | 1.245783 | 0.0052230501 | 1.287687
0.0057902686 | 1.292145 | 0.0057836768 | 1.362332 | 0.0057767594 | 1.358195 | 0.005786652 | 1.34769 | 0.0057684123 | 1.354409 | 0.0057822012 | 1.348648 | 0.0057743676 | 1.406663
0.0063564547 | 1.400839 | 0.006347729 | 1.481656 | 0.006344139 | 1.464315 | 0.0063529514 | 1.465455 | 0.0063331035 | 1.46396 | 0.0063459786 | 1.452109 | 0.0063445705 | 1.518108
0.0069394076 | 1.498127 | 0.0069270871 | 1.578654 | 0.0069210956 | 1.552248 | 0.0069311593 | 1.568514 | 0.0069108968 | 1.563897 | 0.0069259924 | 1.548622 | 0.0069276054 | 1.618303
0.0075325181 | 1.585542 | 0.0075150644 | 1.662112 | 0.0075070332 | 1.628727 | 0.0075177238 | 1.664983684 | 0.0075020037 | 1.654187 | 0.0075130006 | 1.640105 | 0.0075248027 | 1.708859
0.0081367195 | 1.665064 | 0.0081125004 | 1.7475 | 0.0081041798 | 1.711245 | 0.0081126451 | 1.744614 | 0.0081047103 | 1.729066 | 0.0081146583 | 1.709723 | 0.0081308775 | 1.79958
0.008755838 | 1.737713 | 0.0087252151 | 1.805507 | 0.0087183846 | 1.772776 | 0.0087246268 | 1.803148 | 0.0087184858 | 1.812362 | 0.0087243736 | 1.784885 | 0.0087524215 | 1.865336
0.0093840534 | 1.786779 | 0.0093476801 | 1.849743 | 0.0093375802 | 1.843626 | 0.009343075 | 1.865377 | 0.0093465855 | 1.859706 | 0.0093466241 | 1.8453 | 0.0093843765 | 1.924519
0.010024402 | 1.820622 | 0.0099815 | 1.882694 | 0.009976347 | 1.887217 | 0.009977286 | 1.888795 | 0.009983979 | 1.884067 | 0.009977551 | 1.885192 | 0.010027027 | 1.960664