## Sheet1
Ch4 Current | Ch4 | Ch5 Current | Ch5 | Ch6 Current | Ch6 | Ch7 Current | Ch7 | Ch8 Current | Ch8 | Ch9 Current | Ch9 | Ch10 Current | Ch10
-7.2e-09 | 0.00151517 | 1.93e-08 | 0.00153712 | -3.62e-08 | 0.001533281 | -7.2e-09 | 0.001481973 | -6.03e-08 | 0.001528779 | -1.45e-08 | 0.001576274 | -3.86e-08 | 0.001551635
0.0004749029 | 0.001727135 | 0.0004738927 | 0.0017453 | 0.0004730271 | 0.001739638 | 0.0004756841 | 0.00168499471 | 0.0004741096 | 0.00173644 | 0.0004727112 | 0.001785253 | 0.0004731669 | 0.001760559
0.0006896398 | 0.002515295 | 0.0006880268 | 0.002501291 | 0.0006880967 | 0.002540696317 | 0.0006906862 | 0.002431341 | 0.0006886633 | 0.0025121 | 0.0006887115 | 0.002545129 | 0.0006890081 | 0.002530134
0.000994683 | 0.07311301 | 0.0009895378 | 0.06959602 | 0.0009910302 | 0.06548891 | 0.0009965829 | 0.06924173 | 0.0009925902 | 0.07123815 | 0.000992108 | 0.07404365 | 0.0009927108 | 0.07207042
0.0013675477 | 0.1918303 | 0.0013596632 | 0.1861643 | 0.0013634995 | 0.183 | 0.0013694042 | 0.1914264 | 0.0013647942 | 0.1868017 | 0.0013647605 | 0.1968838 | 0.0013656381 | 0.1937765
0.0017826659 | 0.3314806 | 0.0017730793 | 0.3226067418 | 0.0017765753 | 0.3175611 | 0.0017855037 | 0.3295831 | 0.001779823 | 0.3194496 | 0.0017771661 | 0.3340532 | 0.001778632 | 0.3311474
0.0022220132 | 0.4738628 | 0.0022127017 | 0.4678388 | 0.0022154238 | 0.4629736 | 0.0022249041 | 0.4756413 | 0.0022183315 | 0.4631484 | 0.0022157589 | 0.4803599 | 0.0022157252 | 0.4686753
0.0026882774 | 0.6180998 | 0.0026764053 | 0.609326 | 0.002678052 | 0.612035 | 0.0026910332 | 0.6210112 | 0.0026833371 | 0.61063 | 0.0026752865 | 0.6246278 | 0.0026757446 | 0.6160373
0.0031689744 | 0.7600149 | 0.0031544912 | 0.7557696 | 0.0031552169 | 0.7605517 | 0.003172198 | 0.7694417 | 0.0031637328 | 0.7548281 | 0.0031603886 | 0.7715094 | 0.0031595978 | 0.77029
0.0036691216 | 0.8985812 | 0.0036531844 | 0.8972193 | 0.0036515955 | 0.9063222 | 0.0036728709 | 0.9153548 | 0.0036626213 | 0.887511 | 0.0036571699 | 0.9120234 | 0.0036578595 | 0.911964
0.0041822306 | 1.032954 | 0.0041679932 | 1.034737 | 0.0041665562 | 1.029314 | 0.0041872287 | 1.069749 | 0.0041753036 | 1.023596 | 0.004169869 | 1.064075 | 0.0041709034 | 1.0596
0.0047126006 | 1.171404 | 0.0046940523 | 1.166036 | 0.004690684 | 1.174565 | 0.0047175457 | 1.196429 | 0.0047030624 | 1.157787 | 0.0046973337 | 1.183841 | 0.0046967599 | 1.192543
0.005251742 | 1.299405 | 0.0052382567 | 1.288594 | 0.0052292224 | 1.306526 | 0.0052553055 | 1.334066 | 0.0052410294 | 1.296339 | 0.0052355828 | 1.319016 | 0.0052344038 | 1.314828
0.0058085179 | 1.419504 | 0.0057844628 | 1.412531 | 0.0057816273 | 1.439136 | 0.0058121707 | 1.460278 | 0.0057982203 | 1.407009 | 0.0057875103 | 1.451184 | 0.0057869269 | 1.442216
0.0063767245 | 1.52987 | 0.006349993 | 1.521001 | 0.0063454892 | 1.561365 | 0.0063791428 | 1.584293 | 0.0063641942 | 1.535698 | 0.0063512564 | 1.57018 | 0.0063516591 | 1.570956
0.0069549614 | 1.642062 | 0.0069312582 | 1.622009 | 0.006925409 | 1.666925 | 0.0069579848 | 1.69564 | 0.0069427059 | 1.646811 | 0.0069286832 | 1.674438 | 0.0069275283 | 1.680351
0.0075456946 | 1.748419 | 0.007518816 | 1.727431 | 0.0075103315 | 1.769131 | 0.0075485903 | 1.787156 | 0.0075305097 | 1.740172 | 0.007517502 | 1.776434 | 0.0075149559 | 1.76419
0.0081452185 | 1.817525 | 0.0081127078 | 1.801008 | 0.0081088404 | 1.856817 | 0.008146048 | 1.855568 | 0.0081293586 | 1.818424 | 0.0081171272 | 1.874451 | 0.0081135757 | 1.869902
0.0087605758 | 1.895242 | 0.0087268884 | 1.851225 | 0.0087219336 | 1.925598 | 0.0087618343 | 1.927239 | 0.0087480648 | 1.875202 | 0.0087324266 | 1.952062 | 0.0087275635 | 1.932092
0.0093802199 | 1.956199 | 0.0093470991 | 1.922925 | 0.009340717 | 1.995129 | 0.0093799763 | 1.983398 | 0.0093659102 | 1.947236 | 0.009351058 | 1.994723 | 0.0093496958 | 1.985856
0.01001482 | 2.001111 | 0.009979886 | 1.947849 | 0.009969101 | 2.037834 | 0.010015109 | 2.03719 | 0.010002951 | 1.988988 | 0.00998292 | 2.050345 | 0.009981788 | 2.028871