## Sheet1
Ch4 Current | Ch4 | Ch5 Current | Ch5 | Ch6 Current | Ch6 | Ch7 Current | Ch7 | Ch8 Current | Ch8 | Ch9 Current | Ch9 | Ch10 Current | Ch10
2.4e-09 | 0.001517796 | -1.69e-08 | 0.001549005 | -3.13e-08 | 0.0015409 | 2.17e-08 | 0.001479735 | -4.1e-08 | 0.001528252 | -4.34e-08 | 0.001583217 | -1.45e-08 | 0.001561999
0.0004771018 | 0.001715524 | 0.0004798118 | 0.001745321 | 0.0004785388 | 0.001736782304 | 0.0004818275 | 0.001674961 | 0.0004807594 | 0.001725518 | 0.0004810463 | 0.001780142 | 0.0004820927 | 0.001761159
0.0006924318 | 0.002229608 | 0.0006944016 | 0.002250863 | 0.0006923281 | 0.002233194929 | 0.0006964993 | 0.00220454 | 0.0006962678 | 0.00227513 | 0.0006932347 | 0.002300916 | 0.0006944378 | 0.002286521
0.0009889133 | 0.05485104 | 0.0009922575 | 0.05779634 | 0.0009896993 | 0.05707181 | 0.0009953292 | 0.05664643 | 0.0009952665 | 0.05448524 | 0.0009889206 | 0.05518568 | 0.000991809 | 0.05461443
0.0013605336 | 0.1697845267 | 0.0013635308 | 0.1679991 | 0.0013602756 | 0.1667586 | 0.0013665398 | 0.1661873 | 0.0013671209 | 0.1587085 | 0.001357932 | 0.1657862 | 0.0013610182 | 0.1639695
0.0017732674 | 0.2950197 | 0.0017793674 | 0.292153 | 0.0017729877 | 0.2907536 | 0.0017820364 | 0.2883822 | 0.0017840667 | 0.2868783 | 0.0017742583 | 0.2946667 | 0.0017739352 | 0.2948704
0.0022107367 | 0.4215303 | 0.0022195467 | 0.4175128 | 0.002213167 | 0.4155619 | 0.002224405 | 0.4163808 | 0.0022285086 | 0.4109299 | 0.0022164485 | 0.4253066 | 0.0022181724 | 0.4244334
0.0026715253 | 0.5566975 | 0.0026864594 | 0.5515919 | 0.0026771117 | 0.5499905 | 0.0026910428 | 0.5443469 | 0.0026971236 | 0.5438307 | 0.0026825463 | 0.5558203 | 0.0026829995 | 0.559689
0.003156625 | 0.6908856 | 0.0031686441 | 0.6843009 | 0.0031590601 | 0.6821596 | 0.0031747345 | 0.6822301 | 0.0031798797 | 0.6742586 | 0.0031668406 | 0.6888751 | 0.0031695796 | 0.6940336
0.0036548432 | 0.824123 | 0.0036698304 | 0.8109632 | 0.0036607817 | 0.8171816 | 0.0036751807 | 0.8094908 | 0.0036833879 | 0.7938598 | 0.003667511 | 0.817308 | 0.0036688491 | 0.8227079
0.0041706333 | 0.9484645 | 0.0041846151 | 0.9292617 | 0.0041767165 | 0.9407464 | 0.0041928513 | 0.9347097 | 0.0042034748 | 0.9319127 | 0.0041840823 | 0.9481623 | 0.0041884366 | 0.9524293
0.0046977508 | 1.067845 | 0.0047150623 | 1.047842 | 0.0047040606 | 1.062995 | 0.0047204366 | 1.059922 | 0.0047349416 | 1.055729 | 0.0047111419 | 1.070716 | 0.004715342 | 1.076066
0.005237895 | 1.184181 | 0.0052545388 | 1.16668 | 0.0052467197 | 1.18343 | 0.0052631198 | 1.175276 | 0.0052818682 | 1.177844 | 0.0052550716 | 1.183967 | 0.0052615429 | 1.194674
0.0057919226 | 1.29199 | 0.0058117488 | 1.270594 | 0.005796887 | 1.294238 | 0.0058150616 | 1.29713 | 0.005832766 | 1.278417 | 0.0058076789 | 1.300112 | 0.0058129157 | 1.30196
0.0063560279 | 1.395201 | 0.0063794466 | 1.376843 | 0.006364633 | 1.40351 | 0.0063773248 | 1.3992 | 0.0064006183 | 1.391656 | 0.0063721652 | 1.410293 | 0.0063768378 | 1.408295
0.0069324372 | 1.489361 | 0.0069572953 | 1.478348 | 0.0069437234 | 1.503807 | 0.0069544936 | 1.488855 | 0.006981946 | 1.492673 | 0.0069504792 | 1.50254 | 0.006954537 | 1.496371
0.0075184737 | 1.566172 | 0.0075457356 | 1.561866 | 0.007529362 | 1.5877 | 0.0075387194 | 1.572559 | 0.007572103 | 1.590058 | 0.0075351848 | 1.577333 | 0.0075404867 | 1.584768
0.0081192562 | 1.64602 | 0.0081425302 | 1.64481 | 0.0081241965 | 1.659887 | 0.0081337925 | 1.644483 | 0.0081659344 | 1.664717 | 0.0081299324 | 1.660793 | 0.0081339058 | 1.641733
0.0087307557 | 1.701535 | 0.0087553124 | 1.704373 | 0.008734042 | 1.735157 | 0.0087386086 | 1.719286 | 0.0087777016 | 1.719514 | 0.0087336369 | 1.718912 | 0.0087392523 | 1.731251
0.009349474 | 1.762042 | 0.0093708022 | 1.767685 | 0.0093505517 | 1.786898 | 0.0093540646 | 1.769343 | 0.0093962028 | 1.785446 | 0.0093479478 | 1.782433 | 0.0093542816 | 1.774915
0.009978273 | 1.807866 | 0.010002132 | 1.81128 | 0.009981114 | 1.836899 | 0.009978948 | 1.822682 | 0.010027388 | 1.813379 | 0.009967608 | 1.819379 | 0.009976107 | 1.826804