## Sheet1
Ch4 Current | Ch4 | Ch5 Current | Ch5 | Ch6 Current | Ch6 | Ch7 Current | Ch7 | Ch8 Current | Ch8 | Ch9 Current | Ch9 | Ch10 Current | Ch10
-3.38e-08 | 0.001516002 | 1.93e-08 | 0.00153882 | 4.8e-09 | 0.00153727 | 1.69e-08 | 0.001473038 | 2.4e-09 | 0.001524814 | -1.93e-08 | 0.001571788 | 1.93e-08 | 0.001550329
0.0004806026 | 0.001709697 | 0.0004820951 | 0.001734485 | 0.0004823627 | 0.001731345 | 0.0004853717 | 0.001670068 | 0.0004829293 | 0.001722652 | 0.0004852271 | 0.001774104 | 0.0004847159 | 0.001753299
0.0006969598 | 0.002262243 | 0.0006989296 | 0.002303652 | 0.0006985848 | 0.002284313 | 0.0007019193 | 0.002261366 | 0.0006993106 | 0.002286768 | 0.0006991997 | 0.002353036 | 0.0006998482 | 0.002336884
0.000996595 | 0.05605683 | 0.0009964744 | 0.05822139 | 0.0009985793 | 0.06083246 | 0.0010035605 | 0.05845483 | 0.0009973135 | 0.06012883 | 0.0009996594 | 0.06032359 | 0.0009997004 | 0.05730414
0.0013673813 | 0.1665905 | 0.0013667544 | 0.1702567 | 0.0013687725 | 0.1756635 | 0.0013713885 | 0.1681718 | 0.0013673933 | 0.1706576 | 0.0013674633 | 0.1712125 | 0.0013692185 | 0.1716145
0.0017759268 | 0.2915737 | 0.0017784584 | 0.295794 | 0.0017826201 | 0.3009689 | 0.0017848455 | 0.2918935 | 0.0017804113 | 0.2921574 | 0.0017788634 | 0.298004 | 0.00177943 | 0.298061
0.0022138301 | 0.4227293 | 0.0022135311 | 0.4225244 | 0.0022200916 | 0.4272658 | 0.0022245183 | 0.421284 | 0.00221966 | 0.4186992 | 0.0022199952 | 0.4320966 | 0.0022193201 | 0.4284294
0.0026729382 | 0.5540823 | 0.0026752841 | 0.555314 | 0.0026837397 | 0.5615051 | 0.0026882267 | 0.5528418 | 0.0026827729 | 0.5545034 | 0.0026822835 | 0.5564474 | 0.00268319 | 0.5667929
0.0031522079 | 0.685792 | 0.0031552699 | 0.6865159 | 0.0031629034 | 0.6918945 | 0.0031688442 | 0.6897716 | 0.0031609938 | 0.6836064 | 0.0031655748 | 0.6987971 | 0.0031653048 | 0.6938541
0.0036484853 | 0.8092139 | 0.0036514533 | 0.8112602 | 0.0036624212 | 0.8195932 | 0.00366286 | 0.8135483 | 0.0036584767 | 0.8036873 | 0.0036614785 | 0.8235763 | 0.0036624429 | 0.8320123
0.0041629662 | 0.9255703 | 0.0041617172 | 0.9332189 | 0.0041758846 | 0.9493099 | 0.0041777026 | 0.9441918 | 0.0041730492 | 0.9286862 | 0.0041779533 | 0.9514986 | 0.0041785899 | 0.9395916
0.0046854978 | 1.04235 | 0.0046876099 | 1.047037 | 0.0047039955 | 1.074877 | 0.0047039159 | 1.064626 | 0.004699306 | 1.046232 | 0.004702573 | 1.073248 | 0.0047048611 | 1.074024
0.0052254612 | 1.155334 | 0.0052265076 | 1.165664 | 0.0052428064 | 1.194211 | 0.0052460928 | 1.189698 | 0.0052418877 | 1.171841 | 0.0052469271 | 1.194325 | 0.0052478143 | 1.195459
0.0057803109 | 1.261521 | 0.0057801204 | 1.282739 | 0.0057992498 | 1.307275 | 0.0057968484 | 1.301515 | 0.0057903867 | 1.274444 | 0.0057966025 | 1.311288 | 0.0057964216 | 1.303644
0.006343054 | 1.369868 | 0.0063417906 | 1.386452 | 0.0063667186 | 1.413399 | 0.0063575686 | 1.414465 | 0.0063544583 | 1.396397 | 0.0063610839 | 1.421318 | 0.0063588826 | 1.41526
0.0069230485 | 1.467399 | 0.006922805 | 1.494968 | 0.0069460525 | 1.510055 | 0.0069362732 | 1.52095 | 0.0069358223 | 1.494021 | 0.0069387253 | 1.521188 | 0.0069390387 | 1.516795
0.0075164845 | 1.558707 | 0.0075097239 | 1.579366 | 0.0075365904 | 1.590559 | 0.0075232669 | 1.604595 | 0.0075246026 | 1.579731 | 0.0075284265 | 1.601769 | 0.0075268955 | 1.607219
0.0081151236 | 1.624806 | 0.0081076108 | 1.646264 | 0.0081372042 | 1.670711 | 0.0081222074 | 1.689725 | 0.0081175636 | 1.663888 | 0.0081245533 | 1.686189 | 0.0081273936 | 1.69466
0.0087333259 | 1.696519 | 0.0087212151 | 1.719559 | 0.0087555993 | 1.743395 | 0.0087304037 | 1.760386 | 0.0087321783 | 1.728858 | 0.0087352138 | 1.753273 | 0.0087350956 | 1.756357
0.0093581297 | 1.748433 | 0.0093447627 | 1.767153 | 0.0093777292 | 1.803367 | 0.0093503926 | 1.814731 | 0.0093535221 | 1.799847 | 0.0093536234 | 1.825159 | 0.0093539393 | 1.818866
0.009993224 | 1.797226 | 0.009980922 | 1.819177 | 0.010016626 | 1.85037 | 0.009978153 | 1.857709 | 0.009986194 | 1.848482 | 0.009982968 | 1.867271 | 0.009985689 | 1.858688