## Sheet1
Ch4 Current | Ch4 | Ch5 Current | Ch5 | Ch6 Current | Ch6 | Ch7 Current | Ch7 | Ch8 Current | Ch8 | Ch9 Current | Ch9 | Ch10 Current | Ch10
2.4e-09 | 0.001526695 | -5.55e-08 | 0.001546169 | -5.55e-08 | 0.001548501 | -7.2e-09 | 0.001496838 | -5.3e-08 | 0.001533502 | -3.38e-08 | 0.0015816 | -2.17e-08 | 0.001564803
0.0004782856 | 0.001713944 | 0.0004779673 | 0.001730852 | 0.0004775912 | 0.001732165263 | 0.0004753441 | 0.001671354307 | 0.0004798986 | 0.001717676 | 0.0004793923 | 0.001769855 | 0.0004795876 | 0.001749553
0.0006918821 | 0.002279297 | 0.0006903776 | 0.002308608 | 0.0006910696 | 0.002293339 | 0.0006932082 | 0.002257799 | 0.0006913685 | 0.002254826 | 0.0006922582 | 0.002348572 | 0.0006918315 | 0.002309411
0.0009930483 | 0.05899201 | 0.0009901791 | 0.05896369 | 0.0009923587 | 0.06186809 | 0.0009966866 | 0.05895983 | 0.0009910206 | 0.06156136 | 0.0009908808 | 0.06393484 | 0.0009899139 | 0.0627139
0.0013658286 | 0.1689702 | 0.0013620935 | 0.1670174 | 0.001366224 | 0.1735953 | 0.0013710799 | 0.1653281 | 0.001363526 | 0.1745938 | 0.0013628193 | 0.1779249 | 0.0013613557 | 0.1749079
0.0017831794 | 0.2980864 | 0.0017785114 | 0.2922429 | 0.0017838642 | 0.2999137 | 0.0017860269 | 0.2843942 | 0.0017772649 | 0.3044826 | 0.0017788683 | 0.3052515 | 0.0017766236 | 0.3052829
0.0022255478 | 0.4229106 | 0.0022190693 | 0.4180043 | 0.0022269487 | 0.4248498 | 0.0022270547 | 0.4062042 | 0.0022202917 | 0.4384259 | 0.0022218203 | 0.4341115 | 0.0022194623 | 0.4304135
0.0026936564 | 0.5613228 | 0.0026866089 | 0.5506093 | 0.0026963303 | 0.5570529 | 0.0026919711 | 0.5348355 | 0.0026846776 | 0.5730262 | 0.0026892321 | 0.5674418 | 0.0026867029 | 0.5598288
0.0031769406 | 0.6819545 | 0.0031728008 | 0.679596 | 0.0031804752 | 0.6885754 | 0.0031757977 | 0.6568585 | 0.0031703415 | 0.7098485 | 0.0031738858 | 0.6873818 | 0.0031716724 | 0.6883272
0.0036800269 | 0.806193 | 0.0036706913 | 0.8056955 | 0.0036840413 | 0.8102857 | 0.0036742765 | 0.7709686 | 0.0036720342 | 0.8512267 | 0.0036745321 | 0.8106752 | 0.0036725936 | 0.8162067
0.0041954097 | 0.9340413 | 0.0041891503 | 0.9192138 | 0.0042013144 | 0.9241072 | 0.0041895457 | 0.8896891 | 0.0041876989 | 0.9749532 | 0.0041923377 | 0.9331915 | 0.0041907874 | 0.9439562
0.0047276939 | 1.041094 | 0.0047140448 | 1.028783 | 0.0047312165 | 1.037253 | 0.0047189876 | 0.9815575 | 0.0047165547 | 1.097791 | 0.0047206922 | 1.049783 | 0.0047201136 | 1.052733
0.0052671221 | 1.149853 | 0.0052579167 | 1.14501 | 0.005270676 | 1.134663 | 0.0052577793 | 1.096091 | 0.0052602747 | 1.212416 | 0.0052651354 | 1.159218 | 0.0052672813 | 1.166752
0.0058221188 | 1.255559 | 0.0058089447 | 1.233792 | 0.0058276594 | 1.218327 | 0.0058138199 | 1.194126 | 0.0058076042 | 1.311642 | 0.0058150568 | 1.263836 | 0.0058189265 | 1.269835
0.0063868727 | 1.331247 | 0.0063718132 | 1.323789 | 0.0063935634 | 1.320145 | 0.0063775852 | 1.282551 | 0.0063713575 | 1.412928 | 0.006378933 | 1.352724 | 0.006379789 | 1.361853
0.0069612253 | 1.411633 | 0.0069512073 | 1.412575 | 0.00697106 | 1.381857 | 0.0069556365 | 1.359292 | 0.0069444781 | 1.502937 | 0.0069567046 | 1.431649 | 0.0069560488 | 1.44071
0.0075478597 | 1.487756 | 0.0075332897 | 1.468782 | 0.0075549097 | 1.463477 | 0.0075437898 | 1.428955 | 0.0075301625 | 1.563638 | 0.0075402408 | 1.506689 | 0.0075387965 | 1.511885
0.0081408376 | 1.551991 | 0.0081242109 | 1.535322 | 0.008151239 | 1.519349 | 0.0081386171 | 1.490239 | 0.0081272537 | 1.631527 | 0.008136599 | 1.569448 | 0.0081344387 | 1.569604
0.0087504493 | 1.598137 | 0.0087275466 | 1.579548 | 0.0087609567 | 1.580415 | 0.0087479587 | 1.536352 | 0.0087272404 | 1.666348 | 0.0087400576 | 1.628594 | 0.0087372945 | 1.61505
0.0093609362 | 1.628626 | 0.0093413222 | 1.612965 | 0.0093723453 | 1.613092 | 0.0093645407 | 1.577696 | 0.0093399647 | 1.717592 | 0.0093524782 | 1.665254 | 0.0093494908 | 1.635251
0.009984605 | 1.66084 | 0.009963419 | 1.645236 | 0.009999243 | 1.634395 | 0.009989517 | 1.607114 | 0.009959158 | 1.749452 | 0.00997341 | 1.688303 | 0.009969558 | 1.67821