## Sheet1
Ch4 Current | Ch4 | Ch5 Current | Ch5 | Ch6 Current | Ch6 | Ch7 Current | Ch7 | Ch8 Current | Ch8 | Ch9 Current | Ch9 | Ch10 Current | Ch10
-1.21e-08 | 0.001528681 | -1.21e-08 | 0.001548858 | -4.8e-09 | 0.001547661 | -2.17e-08 | 0.00149629928 | -1.93e-08 | 0.001538267 | 9.6e-09 | 0.001589039 | -1.21e-08 | 0.001574161
0.0004766702 | 0.001740624 | 0.0004756021 | 0.001754139 | 0.0004775237 | 0.001757628 | 0.0004785532 | 0.001695278 | 0.000477719 | 0.001740088 | 0.0004778396 | 0.001789715 | 0.0004775068 | 0.001772336
0.0006915011 | 0.002302518607 | 0.0006903583 | 0.002330909 | 0.0006909779 | 0.002324766 | 0.0006944016 | 0.002286304 | 0.0006912552 | 0.002309792 | 0.000692644 | 0.002382277 | 0.0006912359 | 0.00232637
0.0009895016 | 0.06184937 | 0.0009927035 | 0.0582922 | 0.0009907216 | 0.06212391 | 0.0009962044 | 0.06086271 | 0.0009937114 | 0.05613994 | 0.0009917729 | 0.05987594 | 0.0009908615 | 0.06096479
0.0013643867 | 0.1773104 | 0.0013660311 | 0.1664839 | 0.0013639166 | 0.1740623 | 0.0013740792 | 0.1708188 | 0.0013653126 | 0.1639888 | 0.0013666965 | 0.1722232 | 0.0013645266 | 0.174484
0.0017807802 | 0.3105731 | 0.0017794204 | 0.2960591 | 0.0017801196 | 0.3003808 | 0.0017906827 | 0.2974587 | 0.00178099 | 0.2961763 | 0.0017810985 | 0.2998597 | 0.0017815301 | 0.3048804
0.0022214924 | 0.4463028 | 0.0022219192 | 0.434204 | 0.002222534 | 0.4357498 | 0.0022371812 | 0.4279408 | 0.0022236383 | 0.4283378 | 0.0022234647 | 0.4296348 | 0.0022228643 | 0.4327853
0.0026887306 | 0.5876849 | 0.0026855239 | 0.5700692 | 0.0026900254 | 0.5692796 | 0.0027014128 | 0.5630926 | 0.0026897168 | 0.5679011 | 0.0026921206 | 0.5694535 | 0.002690469 | 0.5685325
0.0031744186 | 0.7279055 | 0.0031685911 | 0.7241809 | 0.003174802 | 0.6954449 | 0.0031917735 | 0.7016432 | 0.0031732902 | 0.7051802 | 0.003175383 | 0.7029464 | 0.0031726971 | 0.7044079
0.0036750818 | 0.8712561 | 0.0036682512 | 0.8608097 | 0.0036745562 | 0.835302 | 0.0036912817 | 0.8230542 | 0.0036755809 | 0.8409028 | 0.0036738859 | 0.8326817 | 0.0036742645 | 0.8337599
0.0041891117 | 1.009854 | 0.0041809744 | 0.9961574 | 0.0041922389 | 0.9600498 | 0.0042111395 | 0.9426255 | 0.0041916868 | 0.9644868 | 0.0041921859 | 0.9578368 | 0.0041883981 | 0.9572358
0.0047173335 | 1.145293 | 0.0047099677 | 1.122978 | 0.0047197615 | 1.081082 | 0.0047389488 | 1.063272 | 0.0047192215 | 1.090153 | 0.0047193758 | 1.077157 | 0.0047172636 | 1.076637
0.005257907 | 1.275221 | 0.0052510886 | 1.257094 | 0.0052626351 | 1.205281 | 0.0052820804 | 1.185198 | 0.0052621529 | 1.213814 | 0.0052659359 | 1.200336 | 0.005255332 | 1.177604
0.0058122406 | 1.399433 | 0.0058026349 | 1.379221 | 0.0058139477 | 1.307351 | 0.0058360258 | 1.295577 | 0.0058126867 | 1.327174 | 0.0058144733 | 1.322069 | 0.0058092461 | 1.292255
0.0063729391 | 1.513749 | 0.0063671767 | 1.512676 | 0.0063768667 | 1.415179 | 0.006403244 | 1.400099 | 0.0063781398 | 1.446086 | 0.0063771392 | 1.425501 | 0.006374516 | 1.390079
0.0069501658 | 1.627122 | 0.0069430772 | 1.625774 | 0.0069527914 | 1.506237 | 0.0069782233 | 1.501472 | 0.0069535774 | 1.552161 | 0.0069569481 | 1.520816 | 0.0069499922 | 1.489411
0.0075340636 | 1.715047 | 0.0075303819 | 1.720919 | 0.0075361998 | 1.591668 | 0.007569012 | 1.592673 | 0.0075354452 | 1.643238 | 0.0075403589 | 1.603942 | 0.0075344132 | 1.579337
0.0081254936 | 1.813627 | 0.0081264364 | 1.810385 | 0.0081277649 | 1.686356 | 0.0081636318 | 1.669313667 | 0.00812505 | 1.721611 | 0.0081305231 | 1.679244329 | 0.0081218216 | 1.664187
0.0087350908 | 1.88451 | 0.008736347 | 1.871559 | 0.0087350691 | 1.758366 | 0.0087751796 | 1.735637 | 0.0087308932 | 1.794958 | 0.0087390329 | 1.751512 | 0.0087320071 | 1.731032
0.0093494957 | 1.953805 | 0.0093467591 | 1.927637 | 0.0093493727 | 1.808436 | 0.0093877858 | 1.807727 | 0.0093405265 | 1.863358 | 0.0093494257 | 1.809394 | 0.0093420479 | 1.784226
0.009974806 | 1.997021 | 0.009973579 | 1.974888 | 0.009971291 | 1.879419 | 0.010011257 | 1.852124 | 0.009966645 | 1.909096 | 0.009968956 | 1.85652 | 0.009966837 | 1.825265