## Sheet1
Ch4 Current | Ch4 | Ch5 Current | Ch5 | Ch6 Current | Ch6 | Ch7 Current | Ch7 | Ch8 Current | Ch8 | Ch9 Current | Ch9 | Ch10 Current | Ch10
-2.17e-08 | 0.001507849 | 2.17e-08 | 0.001538967 | -1.21e-08 | 0.001531056 | -4.8e-09 | 0.001471649 | -3.62e-08 | 0.001521673 | 2.41e-08 | 0.001572372 | 0 | 0.001557908
0.0004793175 | 0.001724082 | 0.0004783628 | 0.001749353 | 0.0004811283 | 0.001745621 | 0.0004819432 | 0.001678941 | 0.0004807256 | 0.001725877 | 0.0004812368 | 0.001777683 | 0.0004808799 | 0.001757475
0.0006966222 | 0.002355109 | 0.0006972298 | 0.002379311 | 0.0006961448 | 0.002389592 | 0.000699366 | 0.002360171 | 0.0006970996 | 0.002407056 | 0.0006976566 | 0.002445266 | 0.0006962099 | 0.002397568
0.0009976414 | 0.06668822 | 0.000999657 | 0.06592475 | 0.000997774 | 0.06806266 | 0.0010030904 | 0.06415055 | 0.0009986854 | 0.06032701 | 0.000998302 | 0.06628039 | 0.0009982683 | 0.0656051
0.0013696597 | 0.1879312 | 0.0013749713 | 0.1871294 | 0.0013691486 | 0.1844502 | 0.0013794149 | 0.1816623 | 0.0013714078 | 0.1769978 | 0.0013712438 | 0.1849982 | 0.0013700793 | 0.1830429
0.0017838618 | 0.3259758 | 0.001786866 | 0.3221035 | 0.0017822727 | 0.3165072 | 0.0017931203 | 0.3103371 | 0.0017840209 | 0.3078346 | 0.0017837677 | 0.3137474 | 0.0017838642 | 0.3153072
0.0022225436 | 0.464717 | 0.0022278383 | 0.4636557 | 0.0022217046 | 0.4513807 | 0.0022359492 | 0.4461524 | 0.0022229222 | 0.4418517 | 0.0022222881 | 0.4437144 | 0.0022216733 | 0.4466388
0.0026842991 | 0.6106719 | 0.0026873274 | 0.6079004 | 0.0026850996 | 0.591273 | 0.0026968222 | 0.5796516 | 0.0026875034 | 0.5840431 | 0.0026875082 | 0.5786683 | 0.00268597 | 0.5812101
0.0031669491 | 0.7612178 | 0.0031700449 | 0.747481 | 0.0031667297 | 0.7297242 | 0.0031842027 | 0.7157313 | 0.0031674796 | 0.7221477 | 0.0031670793 | 0.7123545 | 0.0031650709 | 0.7136818
0.0036626599 | 0.9073109 | 0.0036688563 | 0.8893685 | 0.0036639715 | 0.86733 | 0.0036798895 | 0.8485275 | 0.0036640945 | 0.8428624 | 0.0036626045 | 0.8512863 | 0.0036626816 | 0.8397335
0.0041747322 | 1.04738 | 0.0041819388 | 1.023302 | 0.0041782909 | 0.9867597 | 0.0041973724 | 0.9799391 | 0.0041787152 | 0.9842856 | 0.0041787972 | 0.9828024 | 0.0041751637 | 0.9601904
0.0046993446 | 1.184234 | 0.0047115325 | 1.15835 | 0.0047036218 | 1.117358 | 0.0047243233 | 1.096832 | 0.004704104 | 1.111936 | 0.0047035109 | 1.10715 | 0.0047021004 | 1.088881
0.005240118 | 1.316998 | 0.0052503508 | 1.29753 | 0.0052454346 | 1.232787 | 0.0052664784 | 1.230148808 | 0.0052489355 | 1.241376 | 0.0052475515 | 1.228426 | 0.0052395466 | 1.209403
0.0057921637 | 1.453572 | 0.0058056729 | 1.417397 | 0.0057943939 | 1.357269 | 0.0058196764 | 1.3483 | 0.0057977284 | 1.366509 | 0.0057952233 | 1.349511 | 0.0057953535 | 1.319215
0.0063550972 | 1.577233 | 0.0063717119 | 1.533676 | 0.0063573034 | 1.448152 | 0.0063872464 | 1.451458 | 0.0063603919 | 1.490398 | 0.0063574287 | 1.458978 | 0.0063616481 | 1.438369
0.0069363576 | 1.693975 | 0.0069494473 | 1.650653 | 0.0069340671 | 1.558148 | 0.0069636605 | 1.556725 | 0.0069420212 | 1.59348 | 0.0069378404 | 1.56297 | 0.0069381755 | 1.539038
0.0075212271 | 1.801958 | 0.0075451593 | 1.739344 | 0.0075203905 | 1.65832 | 0.0075561803 | 1.655457 | 0.0075276526 | 1.689453 | 0.0075225701 | 1.653752 | 0.0075250052 | 1.636045
0.008118381 | 1.896763 | 0.0081455055 | 1.860024 | 0.008116944 | 1.730716 | 0.0081566349 | 1.734433 | 0.0081226823 | 1.784566 | 0.0081173466 | 1.730335 | 0.0081205534 | 1.725708
0.0087345749 | 1.966608 | 0.0087655956 | 1.910522 | 0.0087283808 | 1.840674 | 0.0087741838 | 1.818524 | 0.0087361396 | 1.857349 | 0.0087317153 | 1.80669 | 0.0087334055 | 1.810048
0.009354706 | 2.036597 | 0.0093906911 | 2.000558 | 0.0093494282 | 1.916407 | 0.0093966922 | 1.862469 | 0.0093542045 | 1.926038 | 0.0093509182 | 1.86015 | 0.0093510918 | 1.865648
0.009982246 | 2.104504 | 0.010025558 | 2.068783 | 0.00998109 | 1.971834 | 0.01002929 | 1.916303 | 0.009983161 | 1.989271 | 0.009981235 | 1.909285 | 0.009982848 | 1.928402