## Sheet1
Ch4 Current | Ch4 | Ch5 Current | Ch5 | Ch6 Current | Ch6 | Ch7 Current | Ch7 | Ch8 Current | Ch8 | Ch9 Current | Ch9 | Ch10 Current | Ch10
-1.93e-08 | 0.001538071 | -2.4e-09 | 0.001559567 | 1.45e-08 | 0.00155146 | -6.03e-08 | 0.001500133 | 2.65e-08 | 0.001541766 | 9.6e-09 | 0.00159758 | -2.4e-09 | 0.001578979
0.0004804676 | 0.001732258 | 0.0004825628 | 0.001753194 | 0.0004819504 | 0.001740729 | 0.0004839974 | 0.00168686 | 0.0004822398 | 0.001729546 | 0.0004822542 | 0.001788422 | 0.0004835224 | 0.001768417
0.0006972708 | 0.002264931692 | 0.0006975433 | 0.002284502 | 0.0006974203 | 0.002262796 | 0.0006994022 | 0.002230019 | 0.0006974902 | 0.002259885 | 0.0006967573 | 0.002355408 | 0.0006973359 | 0.002301596
0.000998425 | 0.06278745 | 0.0009992399 | 0.06195627 | 0.0009965588 | 0.05868148 | 0.0010019427 | 0.05699719 | 0.0009966697 | 0.05782983 | 0.0009967565 | 0.06234435 | 0.000996648 | 0.05895329
0.001371497 | 0.1765113 | 0.0013696453 | 0.1712505 | 0.0013673162 | 0.1660245 | 0.001372553 | 0.1674941 | 0.001367456 | 0.1686061 | 0.001366265 | 0.1716065 | 0.0013683939 | 0.1760605
0.001783693 | 0.2995453 | 0.0017847949 | 0.2869332 | 0.0017787694 | 0.2855957 | 0.0017878352 | 0.2871295 | 0.0017801751 | 0.2897223 | 0.0017801413 | 0.290038 | 0.0017804089 | 0.2999632
0.0022250319 | 0.4265717 | 0.0022267268 | 0.4087485 | 0.0022202652 | 0.4005482 | 0.0022296635 | 0.4074723 | 0.002219648 | 0.4142895 | 0.0022204099 | 0.4094905 | 0.0022216178 | 0.4217931
0.0026843859 | 0.552547 | 0.0026898566 | 0.530894 | 0.0026825029 | 0.5179228 | 0.0026924533 | 0.5297938 | 0.0026834552 | 0.5373969 | 0.0026842364 | 0.5366447 | 0.0026866909 | 0.5478565
0.0031701414 | 0.6755317 | 0.0031731745 | 0.6496782 | 0.0031624621 | 0.631964 | 0.0031761184 | 0.647567 | 0.0031645116 | 0.6589001 | 0.003166139 | 0.6575295 | 0.0031669371 | 0.6722841
0.003666115 | 0.7958448 | 0.0036702524 | 0.7610709 | 0.0036618956 | 0.7442675 | 0.0036722512 | 0.7594928 | 0.0036620162 | 0.7743608 | 0.0036637304 | 0.7754611 | 0.0036657099 | 0.7905591
0.0041832938 | 0.9186654 | 0.004187301 | 0.8738744 | 0.004175576 | 0.858108 | 0.0041887525 | 0.8719553 | 0.0041764874 | 0.8865056 | 0.0041780956 | 0.8894435 | 0.0041830335 | 0.909804
0.0047088056 | 1.034427 | 0.0047154167 | 0.982203 | 0.0047039256 | 0.9652665 | 0.0047169526 | 0.9829106 | 0.0047017074 | 1.00148 | 0.0047043113 | 1.000585 | 0.0047078628 | 1.023908
0.0052514719 | 1.14664 | 0.0052574779 | 1.085547 | 0.0052449331 | 1.070596 | 0.0052583555 | 1.09239 | 0.0052441423 | 1.111261 | 0.0052489065 | 1.111288 | 0.0052520964 | 1.137303
0.0058052389 | 1.259217 | 0.005810929 | 1.193677 | 0.0057976489 | 1.172477 | 0.005810929 | 1.198309 | 0.0057942878 | 1.216837 | 0.0058015548 | 1.216658 | 0.0058064541 | 1.242049
0.0063748222 | 1.368073 | 0.006374393 | 1.290871 | 0.0063604763 | 1.264919 | 0.0063735009 | 1.294726 | 0.0063589767 | 1.31604 | 0.0063634227 | 1.31567 | 0.0063666583 | 1.340344
0.0069532616 | 1.452748 | 0.0069572905 | 1.381032 | 0.006937879 | 1.354785 | 0.0069547179 | 1.391495 | 0.006938354 | 1.40923 | 0.0069427059 | 1.413278 | 0.0069482466 | 1.433618
0.0075471581 | 1.529557 | 0.0075481394 | 1.471307 | 0.00752596 | 1.435678 | 0.0075437296 | 1.478373 | 0.0075251379 | 1.494504 | 0.0075311269 | 1.492928 | 0.0075333114 | 1.509207
0.0081457803 | 1.599744 | 0.0081479045 | 1.545441 | 0.0081235141 | 1.51069 | 0.008141127 | 1.544992 | 0.0081251754 | 1.56515 | 0.0081298914 | 1.567035 | 0.0081345303 | 1.588048
0.0087638186 | 1.666993 | 0.0087608579 | 1.607738 | 0.0087338708 | 1.572876 | 0.0087524312 | 1.611785 | 0.0087337165 | 1.623911 | 0.0087391679 | 1.62843 | 0.008745321 | 1.647876
0.0093862379 | 1.729966 | 0.009380203 | 1.666313 | 0.0093522587 | 1.619766 | 0.0093711904 | 1.65872 | 0.0093532328 | 1.686058 | 0.0093580598 | 1.686261 | 0.0093615413 | 1.699475
0.010023656 | 1.767854 | 0.010014965 | 1.717037 | 0.009985737 | 1.666244 | 0.010004853 | 1.700503 | 0.009984533 | 1.72538 | 0.009989565 | 1.732415 | 0.00999869 | 1.731908