## Sheet1
Ch4 Current | Ch4 | Ch5 Current | Ch5 | Ch6 Current | Ch6 | Ch7 Current | Ch7 | Ch8 Current | Ch8 | Ch9 Current | Ch9 | Ch10 Current | Ch10
-7.96e-08 | 0.001529833 | 1.21e-08 | 0.001561163 | -3.38e-08 | 0.001552278 | 9.6e-09 | 0.001493935 | -8.44e-08 | 0.001544824 | 2.17e-08 | 0.001593525 | -4.34e-08 | 0.001572834
0.0004787775 | 0.001723357 | 0.0004797829 | 0.001750234 | 0.0004784905 | 0.001741359 | 0.0004807377 | 0.001680931 | 0.0004790499 | 0.001732897 | 0.0004808462 | 0.00178812 | 0.0004803519 | 0.00176452
0.0006942618 | 0.002310865 | 0.0006949176 | 0.002362344 | 0.0006943148 | 0.002373343 | 0.0006970538 | 0.002318625 | 0.0006936397 | 0.002322023 | 0.0006941364 | 0.002383441424 | 0.000695055 | 0.002375834
0.0009943913 | 0.06680898 | 0.0009984563 | 0.06302414 | 0.0009953846 | 0.06313318 | 0.0010005588 | 0.06412682 | 0.000997651 | 0.06168079 | 0.0009955269 | 0.06782654 | 0.0009960646 | 0.06512173
0.0013660383 | 0.1847625 | 0.0013694548 | 0.1768229 | 0.0013670389 | 0.1756483 | 0.001371685 | 0.1728064 | 0.001367919 | 0.1712922 | 0.001367579 | 0.1851734 | 0.0013647894 | 0.1789858
0.0017792396 | 0.3129848 | 0.0017837412 | 0.3064442 | 0.0017800666 | 0.3006563 | 0.0017865236 | 0.3031798 | 0.0017806742 | 0.3059003 | 0.0017787742 | 0.3115109 | 0.0017781763 | 0.3104739
0.0022190886 | 0.4442105 | 0.0022220349 | 0.4330523 | 0.0022181555 | 0.4343548 | 0.0022281662 | 0.4362850058 | 0.0022200699 | 0.4360976 | 0.0022194864 | 0.4378737 | 0.0022180398 | 0.447377
0.0026796023 | 0.5825512 | 0.0026871176 | 0.5520303 | 0.0026828886 | 0.5732662 | 0.002689859 | 0.569636 | 0.0026821508 | 0.5897659 | 0.0026816011 | 0.5690706 | 0.0026821099 | 0.5885038
0.0031611288 | 0.7117465 | 0.0031663271 | 0.6862489 | 0.0031623802 | 0.7067575 | 0.0031726513 | 0.7133749 | 0.0031636773 | 0.7096582 | 0.0031638292 | 0.6975518 | 0.0031636556 | 0.7178117
0.0036578426 | 0.8429155 | 0.0036653796 | 0.8065095 | 0.0036586286 | 0.8320396 | 0.0036707781 | 0.8437506 | 0.0036623899 | 0.8504858 | 0.0036626069 | 0.8210751 | 0.0036583537 | 0.845868
0.0041713301 | 0.9684657 | 0.0041789154 | 0.9288483 | 0.0041745055 | 0.9486453 | 0.0041860352 | 0.9613976 | 0.0041755567 | 0.9739628 | 0.0041746743 | 0.9424564 | 0.0041732421 | 0.9662171
0.0046929649 | 1.085791 | 0.0047077953 | 1.049686 | 0.0046980498 | 1.073099 | 0.0047091504 | 1.074858 | 0.0047011095 | 1.087618 | 0.0047010419 | 1.058246 | 0.0046999787 | 1.082093
0.0052325449 | 1.194108 | 0.005245355 | 1.158765 | 0.005242435 | 1.186794 | 0.0052487522 | 1.182468 | 0.0052423989 | 1.209875 | 0.0052450561 | 1.162219 | 0.0052424278 | 1.200194
0.0057848775 | 1.317907 | 0.0058010943 | 1.260516 | 0.0057911269 | 1.303789 | 0.005802078 | 1.285281 | 0.0057909148 | 1.32122 | 0.0057928002 | 1.261065 | 0.0057925085 | 1.314529
0.0063496 | 1.415774 | 0.0063669139 | 1.375698 | 0.0063541738 | 1.407083 | 0.0063662219 | 1.379463 | 0.0063586078 | 1.439146 | 0.0063579616 | 1.366057 | 0.0063530478 | 1.418755
0.0069247773 | 1.509603 | 0.00694334 | 1.461264 | 0.0069359911 | 1.506771 | 0.0069413123 | 1.464959 | 0.0069378717 | 1.537797 | 0.0069343275 | 1.455522 | 0.0069328302 | 1.504289
0.0075127691 | 1.591931 | 0.0075317128 | 1.537514 | 0.0075193344 | 1.607277 | 0.0075296176 | 1.559016 | 0.007525256 | 1.625808 | 0.0075211066 | 1.534541 | 0.0075203784 | 1.598743
0.0081104462 | 1.667756 | 0.0081285099 | 1.614703 | 0.0081153744 | 1.677666 | 0.008125742 | 1.610202 | 0.0081198517 | 1.678933 | 0.0081224364 | 1.598903 | 0.0081201218 | 1.665236
0.0087245352 | 1.725691 | 0.0087440841 | 1.663594 | 0.0087286677 | 1.731275 | 0.0087379479 | 1.697956 | 0.0087322337 | 1.753583 | 0.0087278528 | 1.652169 | 0.0087288269 | 1.728488
0.0093410859 | 1.768066 | 0.0093624768 | 1.704166 | 0.0093441913 | 1.796768 | 0.0093535221 | 1.73957 | 0.0093498115 | 1.801697 | 0.0093477742 | 1.699099 | 0.0093495656 | 1.783579
0.009972592 | 1.804502 | 0.009995632 | 1.738214 | 0.00997589 | 1.817144 | 0.009985496 | 1.764347 | 0.009983883 | 1.842089 | 0.009974421 | 1.735728 | 0.00997577 | 1.817364