## Sheet1
Ch4 Current | Ch4 | Ch5 Current | Ch5 | Ch6 Current | Ch6 | Ch7 Current | Ch7 | Ch8 Current | Ch8 | Ch9 Current | Ch9 | Ch10 Current | Ch10
6.51e-08 | 0.001525522 | -1.21e-08 | 0.001545812 | -5.55e-08 | 0.001556729 | 2.89e-08 | 0.001497087 | 2.4e-09 | 0.001549084 | -2.41e-08 | 0.001596394 | -1.69e-08 | 0.001577029
0.0004877852 | 0.001685877 | 0.0004875152 | 0.001702315 | 0.0004799179 | 0.001702481 | 0.0004827605 | 0.001641977 | 0.0004769209 | 0.001690181 | 0.0004830933 | 0.001742943 | 0.0004824278 | 0.001713193
0.0007015071 | 0.002160967 | 0.0007019748 | 0.002165271 | 0.0006974878 | 0.002127077 | 0.0007005354 | 0.00207752 | 0.0006937868 | 0.002093487 | 0.0006977699 | 0.002177633 | 0.0006972298 | 0.002129393
0.0009991676 | 0.05655372 | 0.0010006841 | 0.05742486 | 0.0009951532 | 0.05249589 | 0.0009986396 | 0.05561881 | 0.000988841 | 0.05252297 | 0.0009942249 | 0.0555402 | 0.0009915221 | 0.05204228
0.0013688231 | 0.1574094 | 0.0013688569 | 0.1578451 | 0.0013653343 | 0.1512809 | 0.0013714753 | 0.1548758 | 0.0013537247 | 0.1489658 | 0.0013657611 | 0.1579481 | 0.0013623563 | 0.1467719
0.0017815084 | 0.2654055 | 0.0017819689 | 0.2719236 | 0.0017745573 | 0.2604517 | 0.0017821714 | 0.2601127 | 0.0017613181 | 0.2568298 | 0.0017739304 | 0.2704283 | 0.0017705718 | 0.2500559
0.0022214804 | 0.3722534 | 0.0022226931 | 0.3766067 | 0.0022097843 | 0.3643028 | 0.0022229728 | 0.3592995 | 0.0021922772 | 0.3520777 | 0.0022123352 | 0.3749358 | 0.0022094443 | 0.3439046
0.0026861195 | 0.477976 | 0.0026875275 | 0.4843495 | 0.0026665633 | 0.4704136 | 0.002681618 | 0.4577897 | 0.0026476967 | 0.4481577 | 0.002671846 | 0.4794885 | 0.0026662547 | 0.4408788
0.0031685501 | 0.580091 | 0.0031704187 | 0.5907911 | 0.0031480223 | 0.5779262 | 0.0031638389 | 0.5583203 | 0.0031284516 | 0.5462446 | 0.0031517064 | 0.5900637 | 0.0031495437 | 0.5281412
0.0036666092 | 0.6752523 | 0.0036663778 | 0.6898009 | 0.0036450109 | 0.6836066 | 0.0036635858 | 0.6561729 | 0.0036223686 | 0.6408149 | 0.0036492833 | 0.6931392 | 0.0036436463 | 0.6159776
0.0041817628 | 0.7657067 | 0.0041822089 | 0.7809881 | 0.0041564249 | 0.7783854 | 0.0041774832 | 0.7475122 | 0.0041314921 | 0.7322615 | 0.0041639234 | 0.7922074 | 0.0041591711 | 0.7038559
0.0047076434 | 0.8540284 | 0.0047097676 | 0.8743124 | 0.004686537 | 0.8660081 | 0.0047057893 | 0.8343481 | 0.004658653 | 0.821838 | 0.0046874918 | 0.8789622 | 0.0046835087 | 0.7890461
0.0052533333 | 0.9405868 | 0.0052535334 | 0.9573863 | 0.0052277999 | 0.950203 | 0.0052447619 | 0.915597 | 0.0052010732 | 0.9097574 | 0.0052270549 | 0.9696709 | 0.0052253719 | 0.8738317
0.005804952 | 1.021088 | 0.0058037826 | 1.044625 | 0.0057806509 | 1.029928 | 0.0058016681 | 0.9923684 | 0.0057542206 | 0.9960232 | 0.0057810511 | 1.049498 | 0.005777027 | 0.9514406
0.0063663304 | 1.096762 | 0.0063649199 | 1.120683 | 0.0063533299 | 1.114424 | 0.0063662581 | 1.064664 | 0.0063243417 | 1.079183 | 0.0063430106 | 1.130739 | 0.0063436953 | 1.026292
0.0069443358 | 1.167934 | 0.0069438729 | 1.192978 | 0.0069335439 | 1.186782 | 0.0069438488 | 1.129298 | 0.0069081602 | 1.154763 | 0.0069214162 | 1.201824 | 0.006918482 | 1.097821
0.0075296031 | 1.233312 | 0.0075295188 | 1.262845 | 0.0075287328 | 1.252282 | 0.0075370389 | 1.189804 | 0.0075032647 | 1.219543 | 0.0075140397 | 1.268456 | 0.0075109753 | 1.163377
0.0081270632 | 1.29114 | 0.0081286786 | 1.322123 | 0.0081330571 | 1.309455 | 0.0081366496 | 1.244966 | 0.0081074661 | 1.26279 | 0.0081116879 | 1.331844 | 0.0081090285 | 1.223658
0.0087324411 | 1.340905 | 0.0087342566 | 1.374222 | 0.0087494415 | 1.363204 | 0.0087504348 | 1.28878 | 0.0087270282 | 1.309419 | 0.0087283374 | 1.380116 | 0.0087262567 | 1.27292
0.0093466265 | 1.386827 | 0.0093496452 | 1.417727 | 0.0093752555 | 1.410603 | 0.0093725358 | 1.33176 | 0.0093555137 | 1.3417 | 0.0093494137 | 1.419396 | 0.0093482154 | 1.322051
0.009971508 | 1.421351 | 0.009971123 | 1.444828 | 0.010012557 | 1.448056 | 0.010002036 | 1.362999 | 0.009993874 | 1.377099 | 0.009981018 | 1.450525 | 0.009978972 | 1.359541