## Sheet1
Ch4 Current | Ch4 | Ch5 Current | Ch5 | Ch6 Current | Ch6 | Ch7 Current | Ch7 | Ch8 Current | Ch8 | Ch9 Current | Ch9 | Ch10 Current | Ch10
3.13e-08 | 0.001525714 | 7.2e-09 | 0.001548144 | -1.45e-08 | 0.001554693 | 4.8e-09 | 0.001498683 | -7.2e-09 | 0.001548007 | 9.6e-09 | 0.001594495 | -4.82e-08 | 0.001573647
0.000485866 | 0.001696207 | 0.0004862614 | 0.001714263 | 0.0004807521 | 0.001712578 | 0.0004819239 | 0.001650892 | 0.0004754044 | 0.001696865 | 0.0004813332 | 0.001748916 | 0.0004805568 | 0.001719274
0.0007012298 | 0.002190762 | 0.0007010996 | 0.002188432 | 0.0006975891 | 0.002160749 | 0.0006982618 | 0.002094374 | 0.0006916675 | 0.002101287 | 0.0006979025 | 0.002210174 | 0.0006977313 | 0.002180163
0.0009981791 | 0.06102906 | 0.0009993243 | 0.06010835 | 0.0009922478 | 0.05590835 | 0.0009979982 | 0.0561398 | 0.0009851907 | 0.05639367 | 0.0009941936 | 0.0568711 | 0.0009934558 | 0.05362901
0.0013681456 | 0.1699364 | 0.0013679093 | 0.1698693 | 0.0013602491 | 0.1644152 | 0.0013665471 | 0.1578436 | 0.0013487844 | 0.1589479 | 0.001361727 | 0.1632312 | 0.0013601478 | 0.1532998
0.0017771106 | 0.2846301 | 0.0017782125 | 0.2916879 | 0.0017674446 | 0.2803571 | 0.0017726043 | 0.2704091 | 0.0017514014 | 0.2687209 | 0.001767259 | 0.2827814 | 0.0017658895 | 0.2622547
0.0022159301 | 0.3977768 | 0.0022156239 | 0.4017113 | 0.0022017551 | 0.3905533 | 0.0022089211 | 0.3763732 | 0.0021767186 | 0.3698798 | 0.0022037663 | 0.3951826 | 0.0022018515 | 0.3654066
0.0026758917 | 0.5142779 | 0.0026770056 | 0.5206911 | 0.0026575676 | 0.5035661 | 0.0026629443 | 0.4799549 | 0.002629797 | 0.4747756 | 0.0026586864 | 0.5107616 | 0.0026561596 | 0.4635539
0.0031539463 | 0.6262954 | 0.0031562946 | 0.6317103 | 0.0031374111 | 0.6214003 | 0.0031438149 | 0.5862773 | 0.0031054669 | 0.5813331 | 0.003136654 | 0.6205447 | 0.0031343032 | 0.5600475
0.0036512869 | 0.7289508 | 0.0036520633 | 0.7414931 | 0.0036291099 | 0.7306721 | 0.0036390122 | 0.6891553 | 0.0035974503 | 0.6800563 | 0.0036293462 | 0.7207766 | 0.0036266555 | 0.6560463
0.0041626117 | 0.8266193 | 0.0041649553 | 0.8417726 | 0.0041423178 | 0.8342146 | 0.0041493099 | 0.779043 | 0.0041053514 | 0.7701208 | 0.0041427928 | 0.8242348 | 0.0041404806 | 0.7554616
0.0046883597 | 0.9265296 | 0.0046893073 | 0.9434402 | 0.0046681888 | 0.9380735 | 0.0046752098 | 0.8726819 | 0.0046328474 | 0.8685961 | 0.0046659368 | 0.9160722 | 0.0046639308 | 0.8455032
0.0052278553 | 1.020702 | 0.005231308 | 1.034191 | 0.0052089285 | 1.036211 | 0.0052124149 | 0.9600598 | 0.0051731097 | 0.9612156 | 0.005203453 | 1.010171 | 0.0052025319 | 0.9421424
0.0057787968 | 1.110669 | 0.0057812416 | 1.112987 | 0.0057647883 | 1.128212 | 0.0057676793 | 1.047229 | 0.0057270479 | 1.046345 | 0.0057558119 | 1.101506 | 0.005755226 | 1.031425
0.0063411878 | 1.186304 | 0.0063450769 | 1.209111 | 0.0063305309 | 1.216048 | 0.0063354857 | 1.134461 | 0.0062961395 | 1.130293 | 0.0063246166 | 1.189069 | 0.0063247926 | 1.116777
0.0069188991 | 1.266331 | 0.0069250304 | 1.283701 | 0.0069139395 | 1.290781 | 0.0069132765 | 1.208511 | 0.0068798374 | 1.205886 | 0.0069032585 | 1.269597 | 0.0069031886 | 1.197056
0.0075097263 | 1.339409 | 0.0075136805 | 1.361082 | 0.0075100132 | 1.368735 | 0.0075089813 | 1.278426 | 0.0074756315 | 1.279523 | 0.0074961858 | 1.347773 | 0.00749641 | 1.271976
0.0081097663 | 1.404684 | 0.0081144365 | 1.42459 | 0.0081187764 | 1.433864 | 0.0081147499 | 1.335701 | 0.008090497 | 1.346327 | 0.0081001003 | 1.416854 | 0.008098726 | 1.336049
0.0087222302 | 1.463198 | 0.0087258902 | 1.473831 | 0.008741051 | 1.488768 | 0.0087279251 | 1.38712 | 0.0087130006 | 1.400789 | 0.0087231464 | 1.478912 | 0.0087185557 | 1.379896
0.009341949 | 1.507944 | 0.0093472823 | 1.522798 | 0.0093736738 | 1.53183 | 0.0093581779 | 1.428395 | 0.0093513884 | 1.443463 | 0.0093485095 | 1.524124 | 0.0093464746 | 1.435964
0.009977046 | 1.545587 | 0.00998097 | 1.562407 | 0.010021056 | 1.564361 | 0.009995752 | 1.453717 | 0.010000591 | 1.484322 | 0.009987591 | 1.565483 | 0.009986146 | 1.473089