## Sheet1
Ch4 Current | Ch4 | Ch5 Current | Ch5 | Ch6 Current | Ch6 | Ch7 Current | Ch7 | Ch8 Current | Ch8 | Ch9 Current | Ch9 | Ch10 Current | Ch10
-4.58e-08 | 0.001524561 | 1.69e-08 | 0.001554318 | 5.55e-08 | 0.001546191 | -2.65e-08 | 0.001490805 | 0 | 0.001543538 | 4.1e-08 | 0.001595704 | -2.17e-08 | 0.00156885
0.0004785556 | 0.001711895223 | 0.0004797588 | 0.001739819 | 0.0004794116 | 0.001732753 | 0.0004794357 | 0.001671562 | 0.0004805448 | 0.001725645 | 0.0004801228 | 0.001781673 | 0.0004793682 | 0.001751672
0.0006925644 | 0.002339849 | 0.0006930876 | 0.002314635 | 0.0006925041 | 0.00230562 | 0.0006941847 | 0.002232299 | 0.0006946789 | 0.002320124 | 0.0006942015 | 0.002425793 | 0.0006934927 | 0.002398574
0.0009954955 | 0.06374199 | 0.0009940417 | 0.06369505 | 0.0009931857 | 0.0631844 | 0.0009959271 | 0.06230584 | 0.0009974003 | 0.05996184 | 0.0009976438 | 0.06358583 | 0.0009971351 | 0.06211652
0.0013685073 | 0.1724578 | 0.0013677309 | 0.1793974 | 0.0013643313 | 0.177609 | 0.0013725795 | 0.1712395 | 0.0013714897 | 0.1712867 | 0.0013707134 | 0.1760966 | 0.0013689895 | 0.1736583
0.0017842331 | 0.3028031 | 0.0017834326 | 0.3068204 | 0.0017791986 | 0.3029057 | 0.0017881101 | 0.2941786 | 0.0017893132 | 0.3007942 | 0.0017883078 | 0.306346 | 0.0017847177 | 0.3037517
0.0022253332 | 0.4295949 | 0.0022242 | 0.4320212 | 0.0022213164 | 0.4272032 | 0.0022314405 | 0.4144026 | 0.0022315345 | 0.4258516 | 0.0022309534 | 0.435255 | 0.0022250319 | 0.429833
0.0026930006 | 0.5586775 | 0.002691472 | 0.56086 | 0.0026869392 | 0.5586022 | 0.0026981049 | 0.522308 | 0.0027007522 | 0.5581814 | 0.0026997323 | 0.5674541 | 0.0026917927 | 0.5582492
0.0031756 | 0.6880654 | 0.0031735579 | 0.6888916 | 0.0031706622 | 0.6871017 | 0.0031818977 | 0.6448798 | 0.0031844776 | 0.6894695 | 0.0031835686 | 0.6967554 | 0.0031729768 | 0.6805659
0.0036774157 | 0.8009317 | 0.0036754266 | 0.8192827 | 0.0036709155 | 0.8122353 | 0.0036823922 | 0.7656943 | 0.0036881281 | 0.8205352 | 0.0036870672 | 0.8234115 | 0.0036737413 | 0.7986645
0.0041920918 | 0.9261803 | 0.0041908549 | 0.945485 | 0.004187518 | 0.929719 | 0.0041996291 | 0.8729001 | 0.0042050395 | 0.9400585 | 0.0042032746 | 0.935589 | 0.0041871371 | 0.9155843
0.0047215216 | 1.036024 | 0.0047201859 | 1.057423 | 0.0047161111 | 1.03967 | 0.004728046 | 0.9817495 | 0.0047368102 | 1.054954 | 0.0047335938 | 1.04833 | 0.0047162967 | 1.023645
0.0052593248 | 1.139251 | 0.0052584037 | 1.157924 | 0.0052580589 | 1.154229 | 0.0052681083 | 1.085377 | 0.0052769882 | 1.172156 | 0.0052730027 | 1.155626 | 0.0052546738 | 1.132802
0.0058137885 | 1.244886 | 0.0058134558 | 1.258116 | 0.0058070593 | 1.253977 | 0.0058256124 | 1.165511 | 0.0058337473 | 1.276421 | 0.0058297594 | 1.25663 | 0.0058105264 | 1.236823
0.0063753261 | 1.331048 | 0.006377455 | 1.35127 | 0.0063700434 | 1.34408 | 0.0063879745 | 1.251385 | 0.0063991958 | 1.372681 | 0.0063962107 | 1.353731 | 0.006372522 | 1.338095
0.0069550385 | 1.431374 | 0.0069529602 | 1.429182 | 0.0069459319 | 1.423051 | 0.0069647985 | 1.342531 | 0.0069759762 | 1.461378 | 0.0069729286 | 1.440951 | 0.0069526202 | 1.425775
0.0075376392 | 1.509718 | 0.0075384927 | 1.499202 | 0.007530148 | 1.486499 | 0.0075474474 | 1.425235 | 0.007562302 | 1.537201 | 0.0075604865 | 1.520128 | 0.0075339961 | 1.503751
0.0081346219 | 1.585397 | 0.0081313067 | 1.569715 | 0.0081215419 | 1.566159 | 0.008142388 | 1.490966 | 0.0081563336 | 1.610121 | 0.0081547881 | 1.595874 | 0.0081305328 | 1.569714
0.0087392378 | 1.642327 | 0.0087418731 | 1.627896 | 0.0087277901 | 1.624087 | 0.0087485494 | 1.543932 | 0.0087684214 | 1.675341 | 0.0087652918 | 1.656926 | 0.0087368437 | 1.625828
0.0093541635 | 1.691359 | 0.0093530206 | 1.671075 | 0.0093409147 | 1.658109 | 0.0093586625 | 1.592296 | 0.0093825538 | 1.714551 | 0.0093786599 | 1.696189 | 0.0093543732 | 1.6739
0.009973218 | 1.722686 | 0.009978851 | 1.703886 | 0.009962191 | 1.706138 | 0.009974806 | 1.621581 | 0.010011498 | 1.753877 | 0.010006081 | 1.728548 | 0.009974879 | 1.709904