## Sheet1
Ch4 Current | Ch4 | Ch5 Current | Ch5 | Ch6 Current | Ch6 | Ch7 Current | Ch7 | Ch8 Current | Ch8 | Ch9 Current | Ch9 | Ch10 Current | Ch10
-5.79e-08 | 0.001525735 | -5.3e-08 | 0.001556102 | 7.2e-09 | 0.001547093 | -2.41e-08 | 0.00149435 | -1.69e-08 | 0.001537698 | -1.45e-08 | 0.001596847 | 2.65e-08 | 0.001569985
0.0004792404 | 0.001719024 | 0.0004799685 | 0.001746181 | 0.0004794911 | 0.00174075 | 0.0004797491 | 0.001680247 | 0.0004812826 | 0.001727605 | 0.0004803278 | 0.001788658963 | 0.000480986 | 0.001758631
0.0006953588 | 0.002545496 | 0.0006954818 | 0.002486509 | 0.0006946645 | 0.002437811 | 0.0006968151 | 0.002436897 | 0.0006975577 | 0.002500988 | 0.0006963377 | 0.002577282 | 0.000696316 | 0.002502148
0.0009983237 | 0.06780883 | 0.0009971085 | 0.06716288 | 0.0009959946 | 0.06984345 | 0.0010014677 | 0.06625841 | 0.0010020777 | 0.06576233 | 0.0009986854 | 0.0679884 | 0.000999944 | 0.06598257
0.001371591 | 0.1812873 | 0.0013702673 | 0.1844006 | 0.0013698671 | 0.1883132 | 0.0013737851 | 0.1777134 | 0.0013768761 | 0.1837848 | 0.0013727797 | 0.18794 | 0.0013697948 | 0.1828829
0.0017823426 | 0.307997 | 0.0017795313 | 0.3143076 | 0.0017808309 | 0.3167585 | 0.0017832855 | 0.302928 | 0.0017885103 | 0.3181658 | 0.0017839944 | 0.3186849 | 0.0017823306 | 0.314121
0.00222183 | 0.4413579 | 0.0022188595 | 0.4451164 | 0.0022185437 | 0.4439899 | 0.002221883 | 0.4277701 | 0.0022298323 | 0.4469783 | 0.0022247449 | 0.4473176 | 0.0022192863 | 0.4419525
0.0026793757 | 0.571976 | 0.0026762606 | 0.5811488 | 0.0026796361 | 0.5720842 | 0.0026816252 | 0.5470981 | 0.0026920386 | 0.5790589 | 0.0026828476 | 0.5824857 | 0.0026821798 | 0.5698754
0.003162696 | 0.70543 | 0.0031597111 | 0.7090959 | 0.0031587419 | 0.700917 | 0.0031636749 | 0.6668608 | 0.0031745247 | 0.7177889 | 0.0031678412 | 0.709349 | 0.003159646 | 0.6984291
0.0036565575 | 0.8333425 | 0.0036527046 | 0.8395454 | 0.0036540838 | 0.8213783 | 0.0036605213 | 0.7886495 | 0.0036736038 | 0.8511008 | 0.0036631735 | 0.8368043 | 0.0036568034 | 0.8203724
0.0041711614 | 0.9499912 | 0.0041659896 | 0.9506836 | 0.00416632 | 0.9499266 | 0.0041735266 | 0.8957696 | 0.0041911587 | 0.9715924 | 0.004179089 | 0.9552122 | 0.004167646 | 0.936468
0.0046942982 | 1.066348 | 0.0046882729 | 1.060529 | 0.0046901174 | 1.060085 | 0.0046985706 | 0.9891261 | 0.0047152841 | 1.093025 | 0.0047026091 | 1.065578 | 0.0046940161 | 1.042391
0.0052295021 | 1.169372 | 0.0052277179 | 1.153345 | 0.0052276094 | 1.172027 | 0.0052326968 | 1.105854 | 0.0052570318 | 1.205373 | 0.0052446148 | 1.175972 | 0.005230088 | 1.161685
0.0057835249 | 1.273697 | 0.00577803 | 1.268927 | 0.0057844531 | 1.274797 | 0.0057844941 | 1.200164 | 0.0058118621 | 1.313344 | 0.0057955537 | 1.289818 | 0.0057849257 | 1.267206
0.0063460509 | 1.386859 | 0.0063430106 | 1.375547 | 0.0063466995 | 1.384461 | 0.0063484186 | 1.312796 | 0.0063755479 | 1.416648 | 0.0063637096 | 1.388575 | 0.0063473891 | 1.368586
0.0069254065 | 1.483626 | 0.0069177635 | 1.466926 | 0.0069255874 | 1.480497 | 0.0069241383 | 1.385439 | 0.0069556943 | 1.517593 | 0.0069395812 | 1.492906 | 0.0069271546 | 1.470779
0.0075137359 | 1.57287 | 0.0075105533 | 1.551253 | 0.007511648 | 1.564555 | 0.0075146256 | 1.474572 | 0.0075494245 | 1.609486 | 0.0075336152 | 1.585171 | 0.0075104931 | 1.549106
0.0081161483 | 1.652315 | 0.0081077627 | 1.6256 | 0.008109284 | 1.637418 | 0.0081140555 | 1.547902 | 0.0081501444 | 1.682902 | 0.0081326834 | 1.650775 | 0.0081091804 | 1.616459
0.0087289281 | 1.717527 | 0.0087244508 | 1.690957 | 0.008721789 | 1.697438 | 0.0087275779 | 1.597802 | 0.008768947 | 1.734147 | 0.0087511244 | 1.716784 | 0.0087201302 | 1.677997
0.0093511111 | 1.758718 | 0.0093426241 | 1.721933 | 0.009342125 | 1.73766 | 0.0093460744 | 1.628465 | 0.0093942354 | 1.78845 | 0.0093730711 | 1.771354 | 0.009345069 | 1.725586
0.009982246 | 1.8111 | 0.00997589 | 1.775271 | 0.009969125 | 1.785457 | 0.009969871 | 1.677874 | 0.010032781 | 1.831287 | 0.010004973 | 1.800509 | 0.009974156 | 1.761582