## Sheet1
Ch4 Current | Ch4 | Ch5 Current | Ch5 | Ch6 Current | Ch6 | Ch7 Current | Ch7 | Ch8 Current | Ch8 | Ch9 Current | Ch9 | Ch10 Current | Ch10
-5.06e-08 | 0.001527143 | -3.86e-08 | 0.001547156 | 1.93e-08 | 0.001543756 | -1.21e-08 | 0.00148871065 | 2.17e-08 | 0.001539848 | -6.03e-08 | 0.001587552 | 9.6e-09 | 0.001568465
0.0004847063 | 0.001713837 | 0.0004855501 | 0.001733603 | 0.0004850125 | 0.001729813 | 0.0004857696 | 0.001669363 | 0.0004867629 | 0.001723073 | 0.0004866665 | 0.001770287 | 0.0004858684 | 0.001749061
0.000697782 | 0.002216183597 | 0.000696832 | 0.002228562 | 0.0006975264 | 0.002246904 | 0.0006987319 | 0.002166788 | 0.0006977603 | 0.002213499 | 0.0006982521 | 0.002265011 | 0.000699149 | 0.002223653
0.0009949362 | 0.05889044 | 0.0009958717 | 0.05631933 | 0.000994425 | 0.05755664 | 0.001000296 | 0.05684393 | 0.0009941092 | 0.05542635 | 0.0009966914 | 0.05694219 | 0.0009948373 | 0.05742071
0.0013638467 | 0.1673994 | 0.0013660456 | 0.1595873 | 0.0013654404 | 0.162586 | 0.001371157 | 0.1599049 | 0.0013654693 | 0.1607477 | 0.0013666483 | 0.163929 | 0.0013644133 | 0.1619248
0.0017775735 | 0.2899677 | 0.0017784463 | 0.288354 | 0.0017774072 | 0.2768257 | 0.0017846598 | 0.2780775 | 0.001781424 | 0.2799537 | 0.0017791311 | 0.2873068 | 0.0017802112 | 0.2911414
0.0022194671 | 0.4093228 | 0.0022214538 | 0.4137052 | 0.002220188 | 0.3976363 | 0.00222847 | 0.3951836 | 0.0022220204 | 0.3969887 | 0.0022220421 | 0.4095694 | 0.00222122 | 0.4121625
0.0026851695 | 0.531113 | 0.0026881472 | 0.5394044 | 0.0026866909 | 0.5211423 | 0.0026933816 | 0.5052981 | 0.0026895504 | 0.5188741 | 0.0026894419 | 0.5360753 | 0.0026862328 | 0.5269831
0.0031690154 | 0.6499991 | 0.0031707538 | 0.6478029 | 0.0031714916 | 0.6456508 | 0.0031786163 | 0.6249281 | 0.0031756892 | 0.6392951 | 0.003171576 | 0.6570865 | 0.003169312 | 0.6312999
0.0036694181 | 0.7633885 | 0.0036719354 | 0.7699292 | 0.0036728974 | 0.7674951 | 0.0036801619 | 0.7357698 | 0.0036768829 | 0.749942 | 0.003674127 | 0.7711254 | 0.0036718437 | 0.7520062
0.0041869924 | 0.8808997 | 0.0041904547 | 0.8945664 | 0.004190597 | 0.8769011 | 0.0041957232 | 0.849558 | 0.0041923594 | 0.8574703 | 0.0041924655 | 0.8880755 | 0.0041885548 | 0.873182
0.0047115132 | 0.9825362 | 0.0047201449 | 1.008906 | 0.0047195012 | 0.9736682 | 0.0047249333 | 0.9581575 | 0.0047224788 | 0.9659134 | 0.0047224499 | 0.9905691 | 0.0047172009 | 0.9805398
0.0052552018 | 1.087457 | 0.0052607907 | 1.084595 | 0.0052633368 | 1.081788 | 0.0052706134 | 1.059964 | 0.0052672644 | 1.066823 | 0.0052637491 | 1.090269 | 0.0052628111 | 1.091342
0.0058069725 | 1.176915 | 0.0058131472 | 1.201751 | 0.0058127976 | 1.178673 | 0.0058187384 | 1.156385 | 0.0058162551 | 1.166737 | 0.0058177065 | 1.188381 | 0.0058139862 | 1.182023
0.0063675817 | 1.257549 | 0.006375085 | 1.289243 | 0.006375097 | 1.265523 | 0.00638281 | 1.246601 | 0.006382634 | 1.255946 | 0.0063816889 | 1.280019 | 0.0063777709 | 1.277502
0.0069451652 | 1.351266 | 0.0069491917 | 1.366304 | 0.0069536642 | 1.352184 | 0.0069564731 | 1.329437 | 0.0069573628 | 1.337393 | 0.0069565141 | 1.358996 | 0.006950009 | 1.381328
0.0075290727 | 1.432266 | 0.007534107 | 1.452205 | 0.0075388882 | 1.428795 | 0.0075413306 | 1.400312 | 0.0075387941 | 1.410896 | 0.0075423866 | 1.441342 | 0.0075370099 | 1.458125
0.0081254068 | 1.498838 | 0.0081306871 | 1.521334 | 0.0081353356 | 1.488669 | 0.0081378455 | 1.470398 | 0.0081375056 | 1.487663 | 0.0081395525 | 1.499969 | 0.0081306485 | 1.529808
0.0087294489 | 1.564566 | 0.008732605 | 1.570838 | 0.0087388207 | 1.550036 | 0.0087381095 | 1.531629 | 0.0087412776 | 1.544842 | 0.0087414416 | 1.555949 | 0.0087331451 | 1.598246
0.0093431594 | 1.606641 | 0.0093490448 | 1.607616 | 0.009350964 | 1.606258 | 0.0093528712 | 1.573561 | 0.0093584118 | 1.59115 | 0.0093582527 | 1.58335 | 0.0093519067 | 1.661005
0.009963395 | 1.659391 | 0.009967873 | 1.644844 | 0.009971701 | 1.643859 | 0.009970088 | 1.615989193 | 0.009972375 | 1.633126 | 0.00997642 | 1.64154 | 0.009968499 | 1.703504