## Sheet1
Opto-board Assembly Status
0
Opto-board S/N: |  |  |  | Site(check one): |  | OSU |  | Seigen
Opto-board flavor (check one): |  |  | B-Layer |  | Left |  | Right
VDC S/N | 0
0
DORIC S/N |  |  | -- | --
Step |  |  |  | Date | Initial | Comments
1) Reinforce 80-pin Connector
2) Mechanical tolerance test
3) short test
4) VDC mounting
5) DORIC mounting
6) Measure VCSEL power
7) Measure PIN respnsivity
8) Glue VCSEL opto-pack (?)
9) Glue Housing
10.1) Glue 2nd VCSEL opto-pack(?)
10.2) Glue housing (?)
11.1) Glue PIN opto-pack
11.2) Glue housing
12) Solder VCSEL opto-pack
13) Solder 2nd VCSEL opto-pack (?)
14) Solder PIN opto-pack
15) Wire bonding
16) Basic Functionality
17) Encapsulation

## Sheet2
Opto-Board QA data Sheet: Optical Power and Responsivity
Opto-board S/N
0
VCSEL Opto-pack S/N:
Power (uW) | 1 | 2 | 3 | 4 | 5 | 6 | 7 | 8 | Date | Initial | P> 500 uW & dP ,20% ?
Pre Opto-pack Burn-in |  | 1871.957 | 1954.136 | 1908.595 | 1962.908 | 1949.878 | 1980.523 | 2010.058 | -- | -- | --
Post Opto-pack Burn-in |  | 1800.134 | 1853.711 | 1799.942 | 1869.222 | 1841.878 | 1840.902 | 1909.996 | -- | -- | --
Change (%) | #DIV/0! | #DIV/0! | #DIV/0! | #DIV/0! | #DIV/0! | #DIV/0! | #DIV/0! | #DIV/0! | -- | -- | --
Pre Opto-board Burn-in |  | 1242.100136 | 1076.106193 | 1221.628182 | 1177.164256 | 1311.887536 | 1071.125717 | 1324.496078 | -- | -- | --
Change (%) |  | #DIV/0! | #DIV/0! | #DIV/0! | #DIV/0! | #DIV/0! | #DIV/0! | #DIV/0! | -- | -- | --
Post Opto-board Burn-in |  | 1281.165211 | 1114.139157 | 1312.87781 | 1242.609724 | 1354.865761 | 1124.416775 | 1473.254786 | -- | -- | --
Change (%) |  | 3.145083 | 3.534313 | 7.469509 | 5.559587 | 3.27606 | 4.975238 | 11.23134 | -- | -- | --
Opto-board at 0C |  | 1415.499169 | 1220.778187 | 1440.093359 | 1340.742081 | 1473.138128 | 1366.787873 | 1563.773691 | -- | -- | --
Change (%) |  | 13.96015 | 13.44403 | 17.88312 | 13.89592 | 12.2915 | 27.60294 | 18.06556 | -- | -- | --
Opto-board at 50C |  | 1250.398684 | 1090.119205 | 1277.561824 | 1182.20128 | 1310.513626 | 1185.097412 | 1356.600797 | -- | -- | --
Change (%) |  | 0.6681062 | 1.302196 | 4.578614 | 0.4278947 | -0.1047277 | 10.64037 | 2.42392 | -- | -- | --
Opto-board QA (10C) |  | 1387.798653 | 1230.694455 | 1418.85577 | 1347.320687 | 1454.242027 | 1358.660216 | 1518.457824 | -- | -- | --
Change (%) |  | 11.73001 | 14.36552 | 16.14465 | 14.45477 | 10.85112 | 26.84414 | 14.64419 | -- | -- | --
Reception Test |  | 1173.722 | 1131.033 | 1275.958 | 1210.398 | 1039.633 | 971.4006 | 1111.628
VCSEL Opto-pack S/N:
Power (uW) | 1 | 2 | 3 | 4 | 5 | 6 | 7 | 8 | Date | Initial | P> 500 uW & dP ,20% ?
Pre Opto-pack Burn-in |  | 1859.78 | 1884.516 | 1843.783 | 1838.037 | 1846.952 | 1875.539 | 1955.906 | -- | -- | --
Post Opto-pack Burn-in |  | 1808.665 | 1828.518 | 1789.152 | 1777.915 | 1818.333 | 1843.433 | 1876.828 | -- | -- | --
Change (%) | #DIV/0! | #DIV/0! | #DIV/0! | #DIV/0! | #DIV/0! | #DIV/0! | #DIV/0! | #DIV/0! | -- | -- | --
Pre Opto-board Burn-in |  | 1322.042958 | 1346.118505 | 1354.144596 | 1422.596368 | 993.156178 | 1309.66495 | 1334.761834 | -- | -- | --
Change (%) |  | #DIV/0! | #DIV/0! | #DIV/0! | #DIV/0! | #DIV/0! | #DIV/0! | #DIV/0! | -- | -- | --
Post Opto-board Burn-in |  | 1285.360523 | 1341.650734 | 1247.476698 | 1294.810512 | 1135.388274 | 1197.853049 | 1304.152068 | -- | -- | --
Change (%) |  | -2.774678 | -0.3319003 | -7.877142 | -8.98258 | 14.32122 | -8.537443 | -2.293275 | -- | -- | --
Opto-board at 0C |  | 1484.698474 | 1454.167068 | 1499.620148 | 1486.879648 | 1257.572788 | 1474.133999 | 1472.967288 | -- | -- | --
Change (%) |  | 12.30335 | 8.026675 | 10.74299 | 4.518729 | 26.62387 | 12.5581 | 10.35432 | -- | -- | --
Opto-board at 50C |  | 1314.92278 | 1290.199892 | 1314.893543 | 1295.480991 | 1104.835061 | 1290.416176 | 1278.70358 | -- | -- | --
Change (%) |  | -0.5385739 | -4.154063 | -2.898587 | -8.935449 | 11.24485 | -1.469748 | -4.199869 | -- | -- | --
Opto-board QA (10C) |  | 1473.387304 | 1424.358102 | 1463.399062 | 1445.805947 | 1216.202185 | 1431.655236 | 1458.717263 | -- | -- | --
Change (%) |  | 11.44776 | 5.812237 | 8.068154 | 1.631494 | 22.4583 | 9.314618 | 9.286708 | -- | -- | --
Reception Test |  | 945.3767 | 1059.607 | 965.6379 | 1053.707 | 955.4965 | 968.6532 | 1112.43

## Sheet3
PIN Opto-pack S/N:
Responsivity (A/W) | 1 | 2 | 3 | 4 | 5 | 6 | 7 | 8 | Date | Initial | R> 0.5 A/W & dR <5%
Opto-pack QA | [8 empty] | -- | -- | --
Pre-mount | [8 empty] | -- | -- | --
Change (%)

## Sheet4
Opto-board QA Data Sheet
Opto-board S/N:
0
Current consumption:
| Unit | Min | Max | I |  |  | dI <5% | Date |  | Initial |  | Pass/Fail (?)
Pre-QA | mA | 323 | 371 | 351.5625 |  |  |  | 2020-10-13 |  |  |  | Pass
QA | mA | 308.5 | 350.5 | 329.333496 |  |  |  | 2020-10-13 |  |  |  | Pass
*The allowable range for current consumption for a B-layer opto-board is 330-400 mA.
Dark current:
| Unit | Max | I |  | Date |  | Initial |  | Pass/Fail (?)
Pre-QA | uA | 1 | 0.555688 |  | 2020-10-13 |  |  |  | Pass
QA | uA | 1 | 0.616415 |  | 2020-10-13 |  |  |  | Pass
Optical
| Unit | Max | 1 | 2 | 3 | 4 | 5 | 6 | 7 | 8 | 9 | 10 | 11 | 12 | 13 | 14 | 15 | 16 | Pass/Fail (?)
Rise | ns | 1 | 0.41477 | 0.41823 | 0.45881 | 0.42173 | 0.52189 | 0.52082 | 0.45189 | 0.42208 | 0.77094 | 0.63498 | 0.44403 | 0.6491 | 0.39432 | 0.39454 |  |  | Pass
Fall | ns | 1 | 0.79283 | 0.70895 | 0.876 | 0.77584 | 0.67578 | 0.76799 | 0.70083 | 0.78077 | 0.78168 | 0.64019 | 0.66433 | 0.57946 | 0.61576 | 0.60064 |  |  | Pass

## optical calc
Post Mounting @ room Temp
Power
Power 2
Power 3
channel# | 1 | 2 | 3 | 4 | 5 | 6 | 7 | 8 | 9 | 10 | 11 | 12 | 13 | 14
| 1000 | 1000 | 1000 | 1000 | 1000 | 1000 | 1000 | 1000 | 1000 | 1000 | 1000 | 1000 | 1000 | 1000
| 1000 | 1000 | 1000 | 1000 | 1000 | 1000 | 1000 | 1000 | 1000 | 1000 | 1000 | 1000 | 1000 | 1000
| 1000 | 1000 | 1000 | 1000 | 1000 | 1000 | 1000 | 1000 | 1000 | 1000 | 1000 | 1000 | 1000 | 1000
avg | 1000 | 1000 | 1000 | 1000 | 1000 | 1000 | 1000 | 1000 | 1000 | 1000 | 1000 | 1000 | 1000 | 1000
-10C
Power
Power 2
Power 3
channel# | 1 | 2 | 3 | 4 | 5 | 6 | 7 | 8 | 9 | 10 | 11 | 12 | 13 | 14
| 1000 | 1000 | 1000 | 1000 | 1000 | 1000 | 1000 | 1000 | 1000 | 1000 | 1000 | 1000 | 1000 | 1000
| 1000 | 1000 | 1000 | 1000 | 1000 | 1000 | 1000 | 1000 | 1000 | 1000 | 1000 | 1000 | 1000 | 1000
| 1000 | 1000 | 1000 | 1000 | 1000 | 1000 | 1000 | 1000 | 1000 | 1000 | 1000 | 1000 | 1000 | 1000
avg | 1000 | 1000 | 1000 | 1000 | 1000 | 1000 | 1000 | 1000 | 1000 | 1000 | 1000 | 1000 | 1000 | 1000
10C
Power
Power 2
Power 3
channel# | 1 | 2 | 3 | 4 | 5 | 6 | 7 | 8 | 9 | 10 | 11 | 12 | 13 | 14
| 1000 | 1000 | 1000 | 1000 | 1000 | 1000 | 1000 | 1000 | 1000 | 1000 | 1000 | 1000 | 1000 | 1000
| 1000 | 1000 | 1000 | 1000 | 1000 | 1000 | 1000 | 1000 | 1000 | 1000 | 1000 | 1000 | 1000 | 1000
| 1000 | 1000 | 1000 | 1000 | 1000 | 1000 | 1000 | 1000 | 1000 | 1000 | 1000 | 1000 | 1000 | 1000
avg | 1000 | 1000 | 1000 | 1000 | 1000 | 1000 | 1000 | 1000 | 1000 | 1000 | 1000 | 1000 | 1000 | 1000
50C
Power
Power 2
Power 3
channel# | 1 | 2 | 3 | 4 | 5 | 6 | 7 | 8 | 9 | 10 | 11 | 12 | 13 | 14
| 1000 | 1000 | 1000 | 1000 | 1000 | 1000 | 1000 | 1000 | 1000 | 1000 | 1000 | 1000 | 1000 | 1000
| 1000 | 1000 | 1000 | 1000 | 1000 | 1000 | 1000 | 1000 | 1000 | 1000 | 1000 | 1000 | 1000 | 1000
| 1000 | 1000 | 1000 | 1000 | 1000 | 1000 | 1000 | 1000 | 1000 | 1000 | 1000 | 1000 | 1000 | 1000
avg | 1000 | 1000 | 1000 | 1000 | 1000 | 1000 | 1000 | 1000 | 1000 | 1000 | 1000 | 1000 | 1000 | 1000

## Sheet5
Electrical: |  |  |  | Date (DD/MM/YY):10/13/2020 | [5 empty] | Initial:
| Unit | Min | Max | 1 | 2 | 3 | 4 | 5 | 6 | 7 | 8 | 9 | 10 | 11 | 12 | 13 | 14 | Pass/fail(?)
Clk Rise | ns | -- | 1 | 0.52598 | 0.54449 | 0.56332 | 0.57583 | 0.58524 | 0.59274 | 0.59779 | [7 empty] | Pass
Clk Fall | ns | -- | 1 | 0.51792 | 0.51725 | 0.55089 | 0.57033 | 0.57143 | 0.59349 | 0.60823 | [7 empty] | Pass
Data Rise | ns | -- | 1 | 0.65483 | 0.66523 | 0.64602 | 0.64344 | 0.66862 | 0.64776 | 0.64218 | [7 empty] | Pass
Data Fall | ns | -- | 1 | 0.66669 | 0.61678 | 0.6566 | 0.64824 | 0.59538 | 0.64538 | 0.6583 | [7 empty] | Pass
Jitter @ IPIN = 100uA | ns | -- | 1 | 0.09713 | 0.07739 | 0.07783 | 0.13512 | 0.07609 | 0.07264 | 0.21015 | [7 empty] | Pass
Jitter @ IPIN = 1000uA | ns | -- | 1 | 0.08113 | 0.06275 | 0.06708 | 0.13612 | 0.05756 | 0.05485 | 0.19788 | [7 empty] | Pass
Pos Width max @ IPIN = 100uA |  |  |  | 12.649 | 13.1 | 12.114 | 12.773 | 13.122 | 12.03 | 12.368
Pos Width max @ IPIN = 1000uA |  |  |  | 12.567 | 13.021 | 12.08 | 12.626 | 13.062 | 11.901 | 12.257
Pos Width min @ IPIN = 100uA |  |  |  | 12.027 | 12.605 | 11.62 | 12.055 | 12.686 | 11.524 | 11.586
Pos Width min @ IPIN = 1000uA |  |  |  | 12.104 | 12.6 | 11.666 | 12.085 | 12.704 | 11.541 | 11.615
Pos Width mean @ IPIN = 100uA |  |  |  | 12.33683 | 12.83585 | 11.87444 | 12.36612 | 12.88131 | 11.72461 | 11.95199
Pos Width mean @ IPIN = 1000uA |  |  |  | 12.34408 | 12.84376 | 11.8724 | 12.35926 | 12.88107 | 11.72733 | 11.94114
GoNoGoDuty Cycle | % | 46 | 54 | 49.5272 | 51.4117 | 47.6225 | 49.4751 | 51.5951 | 47.0324 | 47.9223 | [7 empty] | Pass
Duty Cycle @ IPIN = 100uA | % | 46 | 54 | 49.3774 | 51.3568 | 47.5187 | 49.4883 | 51.6035 | 46.932 | 47.8309 | [7 empty] | Pass
Duty Cycle @ IPIN = 1000uA | % | 46 | 54 | 49.3884 | 51.3712 | 47.4983 | 49.4414 | 51.5357 | 46.9167 | 47.7707 | [7 empty] | Pass
Clock+ common mode | V | 1 | 1.5 | 1.09251 | 1.09018 | 1.084209 | 1.01911 | 1.018475 | 1.019979 | 1.014782 | [7 empty] | Pass
Clock- common mode | V | 1 | 1.5 | 1.085324 | 1.078966 | 1.073986 | 1.015017 | 1.017373 | 1.016782 | 1.011725 | [7 empty] | Pass
Data+ common mode | V | 1 | 1.5 | 1.101114 | 1.122551 | 1.10271 | 1.023086 | 1.052204 | 1.037126 | 1.044221 | [7 empty] | Pass
Data- common mode | V | 1 | 1.5 | 1.087988 | 1.099987 | 1.093468 | 1.027157 | 1.041314 | 1.035539 | 1.039167 | [7 empty] | Pass
Clock+ amplitude | V | 0.2 | 0.5 | 0.374699 | 0.371977 | 0.370925 | 0.343073 | 0.338366 | 0.342734 | 0.340941 | [7 empty] | Pass
Clock- amplitude | V | 0.2 | 0.5 | 0.332978 | 0.336169 | 0.328313 | 0.309523 | 0.314499 | 0.312661 | 0.312886 | [7 empty] | Pass
Data+ amplitude | V | 0.2 | 0.5 | 0.402265 | 0.413397 | 0.405185 | 0.354172 | 0.381781 | 0.366454 | 0.375005 | [7 empty] | Pass
Data- amplitude | V | 0.2 | 0.5 | 0.377297 | 0.37839 | 0.380041 | 0.353476 | 0.355191 | 0.353248 | 0.355172 | [7 empty] | Pass
Bit errors @ IPIN = 100uA | -- | -- | 0 | 0 | 0 | 0 | 0 | 0 | 0 | 0 | [7 empty] | Pass
Clk errors @ IPIN = 100uA | -- | -- | 0 | 0 | 0 | 0 | 0 | 0 | 0 | 0 | [7 empty] | Pass
Bit errors @ IPIN = 1000uA | -- | -- | 0 | 0 | 0 | 0 | 0 | 0 | 0 | 0 | [7 empty] | Pass
Clk errors @ IPIN = 1000uA | -- | -- | 0 | 0 | 0 | 0 | 0 | 0 | 0 | 0 | [7 empty] | Pass
VDC Bit errors | -- | -- | 0 | 0 | 0 | 0 | 0 | 0 | 0 | 0 | 0 | 0 | 0 | 0 | 0 | 0 | 0 | Pass