## Sheet1
Ch4 Current | Ch4 | Ch5 Current | Ch5 | Ch6 Current | Ch6 | Ch7 Current | Ch7 | Ch8 Current | Ch8 | Ch9 Current | Ch9 | Ch10 Current | Ch10
1.93e-08 | 0.001530687 | 2.65e-08 | 0.001546106 | -4.8e-09 | 0.001549382 | -7.2e-09 | 0.001494059 | -3.86e-08 | 0.001542989 | 1.69e-08 | 0.00159331 | -4.34e-08 | 0.001571933
0.0004727257 | 0.001726365 | 0.0004721687 | 0.001740029 | 0.0004722073 | 0.001744257 | 0.0004743194 | 0.001686818532 | 0.0004734056 | 0.001736609 | 0.0004717685 | 0.001788939 | 0.0004737118 | 0.001766384
0.0006874554 | 0.00236909 | 0.000687072 | 0.002362974 | 0.0006860738 | 0.00238598 | 0.0006893264 | 0.002278427 | 0.0006883041 | 0.002432273 | 0.0006879207 | 0.002446257828 | 0.000688509 | 0.002440714
0.0009891569 | 0.06389801 | 0.0009904371 | 0.06290844 | 0.0009888868 | 0.06007084 | 0.0009916668 | 0.06528008 | 0.0009900031 | 0.05997485 | 0.0009923395 | 0.06327914 | 0.0009894968 | 0.06099976
0.0013668364 | 0.1765992 | 0.0013648328 | 0.1734882 | 0.0013641866 | 0.1716906 | 0.0013693945 | 0.1765407 | 0.0013666194 | 0.1696728 | 0.001365802 | 0.1740738 | 0.0013649654 | 0.1692048
0.0017822751 | 0.3042697 | 0.0017818242 | 0.3037889 | 0.0017781618 | 0.2926248 | 0.0017847515 | 0.2994088 | 0.0017817905 | 0.2956311 | 0.0017812383 | 0.3029404 | 0.0017829938 | 0.2947189
0.0022283471 | 0.4268563 | 0.0022231247 | 0.4313957 | 0.0022217142 | 0.4196395 | 0.0022304351 | 0.4200754 | 0.0022271608 | 0.4189586 | 0.0022235057 | 0.4294188 | 0.0022243206 | 0.4289507
0.002691202 | 0.5516825 | 0.0026882774 | 0.5568545 | 0.002685941 | 0.5474746 | 0.0026935407 | 0.5455932 | 0.0026897457 | 0.5460891 | 0.0026866306 | 0.5604753 | 0.0026919349 | 0.5605361
0.0031805933 | 0.6837956 | 0.0031753252 | 0.686807 | 0.0031701414 | 0.6766691 | 0.003182908 | 0.6759645 | 0.0031791347 | 0.670826 | 0.0031720196 | 0.6960815 | 0.003177283 | 0.692792
0.0036797834 | 0.8150882 | 0.0036762247 | 0.8207423 | 0.0036706623 | 0.7958867 | 0.0036821993 | 0.7980739 | 0.0036778449 | 0.794068 | 0.0036716316 | 0.8255299311 | 0.0036783464 | 0.8230416
0.0041991155 | 0.9362288 | 0.0041934926 | 0.9455526 | 0.0041875349 | 0.9178079 | 0.0042007623 | 0.9171372 | 0.004196813 | 0.9142055 | 0.0041877953 | 0.9502551 | 0.004192996 | 0.944177
0.0047262545 | 1.052583 | 0.0047225921 | 1.061967 | 0.0047114698 | 1.032134 | 0.0047263293 | 1.028389 | 0.0047236699 | 1.029625 | 0.0047146862 | 1.07676 | 0.0047216976 | 1.064349
0.005269714 | 1.167676 | 0.0052629413 | 1.185513 | 0.0052523568 | 1.138927 | 0.0052688388 | 1.137256 | 0.0052662349 | 1.144941 | 0.0052550668 | 1.193428 | 0.0052646363 | 1.187733
0.0058210458 | 1.285929 | 0.0058178367 | 1.300229 | 0.0058054728 | 1.253609 | 0.0058191724 | 1.240191 | 0.0058177788 | 1.256383 | 0.0058091762 | 1.301129 | 0.0058198162 | 1.300492
0.0063858624 | 1.383602 | 0.0063819179 | 1.40809 | 0.006366164 | 1.358823 | 0.0063844254 | 1.338223 | 0.0063836129 | 1.354276 | 0.0063730356 | 1.40855 | 0.0063803218 | 1.407805
0.0069587009 | 1.471807 | 0.0069562899 | 1.505308 | 0.0069415052 | 1.454612 | 0.0069563212 | 1.425034 | 0.0069565165 | 1.44989 | 0.0069482924 | 1.506465 | 0.0069569336 | 1.504694
0.007545398 | 1.547922 | 0.0075407157 | 1.575934 | 0.0075289883 | 1.548922 | 0.0075446434 | 1.515542 | 0.0075444312 | 1.543475 | 0.0075353728 | 1.599044 | 0.0075413788 | 1.5851
0.0081429594 | 1.616143 | 0.0081345062 | 1.658748 | 0.0081217878 | 1.623939239 | 0.0081376502 | 1.585476 | 0.0081376478 | 1.625662 | 0.0081316708 | 1.677571 | 0.0081354079 | 1.67753
0.0087529544 | 1.688917 | 0.0087421118 | 1.722341 | 0.0087304302 | 1.694611 | 0.008748776 | 1.669623 | 0.0087488917 | 1.700162 | 0.008737784 | 1.738667 | 0.0087427339 | 1.750226
0.0093647939 | 1.751411 | 0.0093570399 | 1.789095 | 0.0093444782 | 1.751641 | 0.0093614618 | 1.730813 | 0.0093610543 | 1.76935 | 0.0093565215 | 1.800431 | 0.0093550797 | 1.82408
0.009988337 | 1.808665 | 0.009978322 | 1.828518 | 0.009968595 | 1.789152 | 0.009983329 | 1.777915 | 0.00998422 | 1.818333 | 0.009979862 | 1.843433 | 0.00997524 | 1.876828