## Sheet1
Ch4 Current | Ch4 | Ch5 Current | Ch5 | Ch6 Current | Ch6 | Ch7 Current | Ch7 | Ch8 Current | Ch8 | Ch9 Current | Ch9 | Ch10 Current | Ch10
5.79e-08 | 0.001526375 | -1.45e-08 | 0.001552217 | 1.93e-08 | 0.00154512 | -4.8e-09 | 0.001491282 | -4.58e-08 | 0.001538984 | -6.03e-08 | 0.001599477 | 1.45e-08 | 0.001568786
0.0004724581 | 0.001726045 | 0.0004730922 | 0.001749332 | 0.0004731693 | 0.001743123 | 0.0004740373 | 0.001686238225 | 0.0004738637 | 0.001735492 | 0.0004722724 | 0.001795753 | 0.0004746738 | 0.001765783
0.0006901799 | 0.002514762 | 0.0006893167 | 0.002499884 | 0.0006901148 | 0.002531879 | 0.0006919255 | 0.00239732 | 0.0006899267 | 0.002535651 | 0.0006911636 | 0.00257933 | 0.000689512 | 0.002567841
0.0009931616 | 0.06744843 | 0.0009933039 | 0.06606593 | 0.0009942948 | 0.06575759 | 0.0009956788 | 0.06877872 | 0.0009916547 | 0.06302664 | 0.0009955293 | 0.06796364 | 0.0009928964 | 0.06481228
0.0013658189 | 0.1852067 | 0.0013650498 | 0.1783018 | 0.0013648376 | 0.1781842 | 0.001368893 | 0.1819113 | 0.0013656839 | 0.1768269 | 0.0013689147 | 0.1852108 | 0.0013667134 | 0.1796013
0.0017781088 | 0.3119558 | 0.0017776651 | 0.309392 | 0.0017775856 | 0.3044126 | 0.0017809153 | 0.3049765 | 0.0017765609 | 0.3018749 | 0.0017804186 | 0.308744 | 0.001780556 | 0.306661
0.002219742 | 0.4394701 | 0.002216692 | 0.4392138 | 0.0022170585 | 0.4257958 | 0.0022225967 | 0.4305046 | 0.0022165787 | 0.4273989 | 0.002217871 | 0.4396458 | 0.0022180904 | 0.4376759
0.0026786524 | 0.5689521 | 0.0026766343 | 0.563603 | 0.0026768369 | 0.5555707 | 0.002682175 | 0.5563278 | 0.0026746476 | 0.5536001 | 0.0026792769 | 0.5642232 | 0.0026791732 | 0.5742811
0.0031611795 | 0.6962168 | 0.0031620113 | 0.7077822 | 0.00315981 | 0.6863344 | 0.0031640872 | 0.6806806 | 0.0031588046 | 0.6784331 | 0.0031594989 | 0.7032937 | 0.0031634603 | 0.7068522
0.0036568492 | 0.8297589 | 0.0036583007 | 0.8367801 | 0.0036556992 | 0.8093326 | 0.0036592169 | 0.803165 | 0.0036532182 | 0.7989185 | 0.0036543683 | 0.8362247 | 0.0036574207 | 0.8362028
0.0041735146 | 0.9542666 | 0.0041719787 | 0.9686986 | 0.0041659511 | 0.9294932 | 0.0041746212 | 0.9266817 | 0.0041679209 | 0.9239521 | 0.0041672024 | 0.9527193 | 0.0041724224 | 0.9609338
0.0046988865 | 1.072895 | 0.0046971095 | 1.091752 | 0.0046912651 | 1.047603 | 0.0046994579 | 1.049429 | 0.0046912458 | 1.042739 | 0.0046948913 | 1.081511 | 0.0046994386 | 1.090744
0.0052357781 | 1.193964 | 0.0052352043 | 1.216746 | 0.0052306305 | 1.163598 | 0.0052381892 | 1.161409 | 0.0052282604 | 1.159655 | 0.0052329547 | 1.202054 | 0.0052365472 | 1.201048
0.0057866833 | 1.307462 | 0.0057880263 | 1.325245 | 0.0057839468 | 1.275983 | 0.0057885423 | 1.272644 | 0.005783291 | 1.272867 | 0.0057895525 | 1.31255 | 0.0057900444 | 1.320391
0.0063535011 | 1.414236 | 0.0063511672 | 1.423357 | 0.0063488092 | 1.385623 | 0.006354439 | 1.369763 | 0.0063454337 | 1.385504 | 0.0063537278 | 1.420897 | 0.0063569996 | 1.426627
0.0069285265 | 1.52091 | 0.0069268242 | 1.527427 | 0.0069260262 | 1.489792 | 0.0069296814 | 1.477334 | 0.0069243867 | 1.484877 | 0.0069330761 | 1.519151 | 0.0069372859 | 1.544454
0.0075174441 | 1.604996 | 0.0075164387 | 1.625042 | 0.0075147052 | 1.583647 | 0.0075187534 | 1.561322 | 0.0075110548 | 1.583656 | 0.0075239878 | 1.615668 | 0.0075222518 | 1.644385
0.008115155 | 1.682086 | 0.008116498 | 1.708198 | 0.0081149838 | 1.668868 | 0.0081166884 | 1.65432 | 0.0081115095 | 1.666675 | 0.0081263544 | 1.69262 | 0.0081224268 | 1.738567
0.0087331475 | 1.752996 | 0.0087319082 | 1.779064 | 0.0087307798 | 1.741384 | 0.0087334224 | 1.724462 | 0.0087239179 | 1.739288 | 0.0087434644 | 1.770018 | 0.0087367424 | 1.820566
0.0093529049 | 1.816728 | 0.0093523745 | 1.839982 | 0.0093518296 | 1.805913 | 0.0093515354 | 1.788231 | 0.0093461371 | 1.799665 | 0.0093714364 | 1.815944 | 0.0093547156 | 1.900173
0.009985087 | 1.85978 | 0.00998499 | 1.884516 | 0.009986387 | 1.843783 | 0.009981379 | 1.838037 | 0.009978105 | 1.846952 | 0.010007597 | 1.875539 | 0.00998552 | 1.955906