## Sheet1
Opto-board Assembly Status
0
Opto-board S/N: |  |  |  | Site(check one): |  | OSU |  | Seigen
Opto-board flavor (check one): |  |  | B-Layer |  | Left |  | Right
VDC S/N | 0
0
DORIC S/N |  |  | -- | --
Step |  |  |  | Date | Initial | Comments
1) Reinforce 80-pin Connector
2) Mechanical tolerance test
3) short test
4) VDC mounting
5) DORIC mounting
6) Measure VCSEL power
7) Measure PIN respnsivity
8) Glue VCSEL opto-pack (?)
9) Glue Housing
10.1) Glue 2nd VCSEL opto-pack(?)
10.2) Glue housing (?)
11.1) Glue PIN opto-pack
11.2) Glue housing
12) Solder VCSEL opto-pack
13) Solder 2nd VCSEL opto-pack (?)
14) Solder PIN opto-pack
15) Wire bonding
16) Basic Functionality
17) Encapsulation

## Sheet2
Opto-Board QA data Sheet: Optical Power and Responsivity
Opto-board S/N
0
VCSEL Opto-pack S/N:
Power (uW) | 1 | 2 | 3 | 4 | 5 | 6 | 7 | 8 | Date | Initial | P> 500 uW & dP ,20% ?
Pre Opto-pack Burn-in |  | 2116.006 | 2183.494 | 2166.584 | 2080.833 | 2159.329 | 2186.421 | 2179.521 | -- | -- | --
Post Opto-pack Burn-in |  | 1980.287 | 2005.513 | 2018.854 | 1888.795 | 1966.967 | 2001.352521 | 2000.979 | -- | -- | --
Change (%) | #DIV/0! | #DIV/0! | #DIV/0! | #DIV/0! | #DIV/0! | #DIV/0! | #DIV/0! | #DIV/0! | -- | -- | --
Pre Opto-board Burn-in |  | 1514.085543 | 1292.335231 | 1477.94906 | 1253.795145 | 1533.183805 | 1330.411118 | 1603.345584 | -- | -- | --
Change (%) |  | #DIV/0! | #DIV/0! | #DIV/0! | #DIV/0! | #DIV/0! | #DIV/0! | #DIV/0! | -- | -- | --
Post Opto-board Burn-in |  | 1401.262033 | 1239.052805 | 1403.777483 | 1170.522913 | 1417.930165 | 1319.928637 | 1533.320361 | -- | -- | --
Change (%) |  | -7.451594 | -4.122957 | -5.018548 | -6.641614 | -7.517275 | -0.7879129 | -4.367444 | -- | -- | --
Opto-board at 0C |  | 1502.8177 | 1107.915731 | 1496.017009 | 1257.407104 | 1527.775243 | 1331.096477 | 1566.594394 | -- | -- | --
Change (%) |  | -0.7442012 | -14.27025 | 1.222501 | 0.2880821 | -0.3527667 | 0.05151483 | -2.292156 | -- | -- | --
Opto-board at 50C |  | 1356.683933 | 998.836797 | 1302.738962 | 1097.333695 | 1313.812945 | 1179.175207 | 1412.286587 | -- | -- | --
Change (%) |  | -10.39582 | -22.7107 | -11.85495 | -12.47903 | -14.30819 | -11.36761 | -11.91627 | -- | -- | --
Opto-board QA (10C) |  | 1512.325245 | 1083.50836 | 1474.889408 | 1254.843779 | 1524.785537 | 1363.861917 | 1580.369679 | -- | -- | --
Change (%) |  | -0.1162615 | -16.15888 | -0.2070201 | 0.08363679 | -0.5477665 | 2.51432 | -1.432998 | -- | -- | --
Reception Test |  | 1391.857 | 1180.21 | 1453.893 | 1107.012 | 1111.486 | 1094.635 | 1454.763
VCSEL Opto-pack S/N:
Power (uW) | 1 | 2 | 3 | 4 | 5 | 6 | 7 | 8 | Date | Initial | P> 500 uW & dP ,20% ?
Pre Opto-pack Burn-in |  | 2190.361 | 2127.538 | 2247.504 | 2229.041 | 2146.692 | 2246.059 | 2241.512 | -- | -- | --
Post Opto-pack Burn-in |  | 2103.711 | 2043.428 | 2159.38 | 2150.92 | 2143.073 | 2171.782 | 2107.937 | -- | -- | --
Change (%) | #DIV/0! | #DIV/0! | #DIV/0! | #DIV/0! | #DIV/0! | #DIV/0! | #DIV/0! | #DIV/0! | -- | -- | --
Pre Opto-board Burn-in |  | 1476.758123 | 1527.384896 | 1604.422046 | 1570.23024 | 1172.488604 | 1478.547134 | 1446.821836 | -- | -- | --
Change (%) |  | #DIV/0! | #DIV/0! | #DIV/0! | #DIV/0! | #DIV/0! | #DIV/0! | #DIV/0! | -- | -- | --
Post Opto-board Burn-in |  | 1472.882583 | 1458.91184 | 1596.015724 | 1521.20264 | 1245.50833 | 1499.298254 | 1489.232848 | -- | -- | --
Change (%) |  | -0.2624357 | -4.483026 | -0.5239471 | -3.122319 | 6.227756 | 1.40348 | 2.931322 | -- | -- | --
Opto-board at 0C |  | 1530.267618 | 1553.682196 | 1586.242219 | 1598.243387 | 1434.118233 | 1555.32628 | 1487.980202 | -- | -- | --
Change (%) |  | 3.623443 | 1.721721 | -1.133108 | 1.784015 | 22.31404 | 5.192878 | 2.844743 | -- | -- | --
Opto-board at 50C |  | 1340.257996 | 1371.486505 | 1387.880733 | 1391.074693 | 1279.500436 | 1367.176533 | 1332.520257 | -- | -- | --
Change (%) |  | -9.243228 | -10.20688 | -13.49653 | -11.40951 | 9.126897 | -7.532435 | -7.900183 | -- | -- | --
Opto-board QA (10C) |  | 1473.639665 | 1526.518149 | 1590.713274 | 1588.590332 | 1420.391014 | 1546.53757 | 1523.949036 | -- | -- | --
Change (%) |  | -0.2111692 | -0.05674712 | -0.8544368 | 1.169261 | 21.14327 | 4.598463 | 5.330801 | -- | -- | --
Reception Test |  | 1137.011 | 1302.636 | 1194.169 | 1273.492 | 1178.884 | 1204.047 | 1286.318

## Sheet3
PIN Opto-pack S/N:
Responsivity (A/W) | 1 | 2 | 3 | 4 | 5 | 6 | 7 | 8 | Date | Initial | R> 0.5 A/W & dR <5%
Opto-pack QA | [8 empty] | -- | -- | --
Pre-mount | [8 empty] | -- | -- | --
Change (%)

## Sheet4
Opto-board QA Data Sheet
Opto-board S/N:
0
Current consumption:
| Unit | Min | Max | I |  |  | dI <5% | Date |  | Initial |  | Pass/Fail (?)
Pre-QA | mA | 323 | 371 | 362.304687 |  |  |  | 2020-10-13 |  |  |  | Pass
QA | mA | 308.5 | 350.5 | 341.503906 |  |  |  | 2020-10-13 |  |  |  | Pass
*The allowable range for current consumption for a B-layer opto-board is 330-400 mA.
Dark current:
| Unit | Max | I |  | Date |  | Initial |  | Pass/Fail (?)
Pre-QA | uA | 1 | 0.7735 |  | 2020-10-13 |  |  |  | Pass
QA | uA | 1 | 0.707096 |  | 2020-10-13 |  |  |  | Pass
Optical
| Unit | Max | 1 | 2 | 3 | 4 | 5 | 6 | 7 | 8 | 9 | 10 | 11 | 12 | 13 | 14 | 15 | 16 | Pass/Fail (?)
Rise | ns | 1 | 0.49678 | 0.63785 | 0.56974 | 0.38361 | 0.62221 | 0.49265 | 0.34838 | 0.48667 | 0.70746 | 0.49553 | 0.53469 | 0.74657 | 0.5087 | 0.3665 |  |  | Pass
Fall | ns | 1 | 0.53226 | 0.59053 | 0.65314 | 0.77925 | 0.63014 | 0.6548 | 0.59471 | 0.53878 | 0.75307 | 0.60448 | 0.70779 | 0.54097 | 0.56226 | 0.62176 |  |  | Pass

## optical calc
Post Mounting @ room Temp
Power
Power 2
Power 3
channel# | 1 | 2 | 3 | 4 | 5 | 6 | 7 | 8 | 9 | 10 | 11 | 12 | 13 | 14
| 1000 | 1000 | 1000 | 1000 | 1000 | 1000 | 1000 | 1000 | 1000 | 1000 | 1000 | 1000 | 1000 | 1000
| 1000 | 1000 | 1000 | 1000 | 1000 | 1000 | 1000 | 1000 | 1000 | 1000 | 1000 | 1000 | 1000 | 1000
| 1000 | 1000 | 1000 | 1000 | 1000 | 1000 | 1000 | 1000 | 1000 | 1000 | 1000 | 1000 | 1000 | 1000
avg | 1000 | 1000 | 1000 | 1000 | 1000 | 1000 | 1000 | 1000 | 1000 | 1000 | 1000 | 1000 | 1000 | 1000
-10C
Power
Power 2
Power 3
channel# | 1 | 2 | 3 | 4 | 5 | 6 | 7 | 8 | 9 | 10 | 11 | 12 | 13 | 14
| 1000 | 1000 | 1000 | 1000 | 1000 | 1000 | 1000 | 1000 | 1000 | 1000 | 1000 | 1000 | 1000 | 1000
| 1000 | 1000 | 1000 | 1000 | 1000 | 1000 | 1000 | 1000 | 1000 | 1000 | 1000 | 1000 | 1000 | 1000
| 1000 | 1000 | 1000 | 1000 | 1000 | 1000 | 1000 | 1000 | 1000 | 1000 | 1000 | 1000 | 1000 | 1000
avg | 1000 | 1000 | 1000 | 1000 | 1000 | 1000 | 1000 | 1000 | 1000 | 1000 | 1000 | 1000 | 1000 | 1000
10C
Power
Power 2
Power 3
channel# | 1 | 2 | 3 | 4 | 5 | 6 | 7 | 8 | 9 | 10 | 11 | 12 | 13 | 14
| 1000 | 1000 | 1000 | 1000 | 1000 | 1000 | 1000 | 1000 | 1000 | 1000 | 1000 | 1000 | 1000 | 1000
| 1000 | 1000 | 1000 | 1000 | 1000 | 1000 | 1000 | 1000 | 1000 | 1000 | 1000 | 1000 | 1000 | 1000
| 1000 | 1000 | 1000 | 1000 | 1000 | 1000 | 1000 | 1000 | 1000 | 1000 | 1000 | 1000 | 1000 | 1000
avg | 1000 | 1000 | 1000 | 1000 | 1000 | 1000 | 1000 | 1000 | 1000 | 1000 | 1000 | 1000 | 1000 | 1000
50C
Power
Power 2
Power 3
channel# | 1 | 2 | 3 | 4 | 5 | 6 | 7 | 8 | 9 | 10 | 11 | 12 | 13 | 14
| 1000 | 1000 | 1000 | 1000 | 1000 | 1000 | 1000 | 1000 | 1000 | 1000 | 1000 | 1000 | 1000 | 1000
| 1000 | 1000 | 1000 | 1000 | 1000 | 1000 | 1000 | 1000 | 1000 | 1000 | 1000 | 1000 | 1000 | 1000
| 1000 | 1000 | 1000 | 1000 | 1000 | 1000 | 1000 | 1000 | 1000 | 1000 | 1000 | 1000 | 1000 | 1000
avg | 1000 | 1000 | 1000 | 1000 | 1000 | 1000 | 1000 | 1000 | 1000 | 1000 | 1000 | 1000 | 1000 | 1000

## Sheet5
Electrical: |  |  |  | Date (DD/MM/YY):10/13/2020 | [5 empty] | Initial:
| Unit | Min | Max | 1 | 2 | 3 | 4 | 5 | 6 | 7 | 8 | 9 | 10 | 11 | 12 | 13 | 14 | Pass/fail(?)
Clk Rise | ns | -- | 1 | 0.53823 | 0.56051 | 0.58415 | 0.58647 | 0.59257 | 0.60444 | 0.6185 | [7 empty] | Pass
Clk Fall | ns | -- | 1 | 0.53344 | 0.5443 | 0.56126 | 0.5781 | 0.5802 | 0.59949 | 0.61634 | [7 empty] | Pass
Data Rise | ns | -- | 1 | 0.69206 | 0.7082 | 0.67578 | 0.67209 | 0.67964 | 0.69082 | 0.69239 | [7 empty] | Pass
Data Fall | ns | -- | 1 | 0.64546 | 0.62859 | 0.67328 | 0.66938 | 0.6156 | 0.67166 | 0.67798 | [7 empty] | Pass
Jitter @ IPIN = 100uA | ns | -- | 1 | 0.06792 | 0.11067 | 0.17241 | 0.18026 | 0.07698 | 0.13526 | 0.07478 | [7 empty] | Pass
Jitter @ IPIN = 1000uA | ns | -- | 1 | 0.06029 | 0.09872 | 0.17521 | 0.18839 | 0.07235 | 0.11432 | 0.04817 | [7 empty] | Pass
Pos Width max @ IPIN = 100uA |  |  |  | 13.058 | 12.217 | 12.846 | 12.478 | 13.021 | 12.838 | 12.835
Pos Width max @ IPIN = 1000uA |  |  |  | 13.075 | 12.131 | 12.815 | 12.402 | 13 | 12.722 | 12.634
Pos Width min @ IPIN = 100uA |  |  |  | 12.615 | 11.66 | 12.122 | 11.753 | 12.585 | 12.141 | 12.239
Pos Width min @ IPIN = 1000uA |  |  |  | 12.698 | 11.668 | 12.12 | 11.777 | 12.589 | 12.23 | 12.314
Pos Width mean @ IPIN = 100uA |  |  |  | 12.83429 | 11.92097 | 12.44461 | 12.09533 | 12.79354 | 12.47437 | 12.47044
Pos Width mean @ IPIN = 1000uA |  |  |  | 12.8368 | 11.90425 | 12.44157 | 12.09176 | 12.79124 | 12.48176 | 12.47241
GoNoGoDuty Cycle | % | 46 | 54 | 51.2902 | 47.6095 | 49.8391 | 48.4122 | 51.2259 | 50.0293 | 49.9141 | [7 empty] | Pass
Duty Cycle @ IPIN = 100uA | % | 46 | 54 | 51.3918 | 47.7256 | 49.8226 | 48.4571 | 51.2009 | 49.9877 | 49.9276 | [7 empty] | Pass
Duty Cycle @ IPIN = 1000uA | % | 46 | 54 | 51.3426 | 47.6385 | 49.7533 | 48.3786 | 51.171 | 49.9462 | 49.8868 | [7 empty] | Pass
Clock+ common mode | V | 1 | 1.5 | 1.052496 | 1.050204 | 1.04706 | 1.017518 | 1.015409 | 1.011545 | 1.009323 | [7 empty] | Pass
Clock- common mode | V | 1 | 1.5 | 1.044806 | 1.045408 | 1.042461 | 1.0132 | 1.014037 | 1.011123 | 1.008227 | [7 empty] | Pass
Data+ common mode | V | 1 | 1.5 | 1.080582 | 1.072283 | 1.082756 | 1.031154 | 1.036884 | 1.033068 | 1.044699 | [7 empty] | Pass
Data- common mode | V | 1 | 1.5 | 1.071079 | 1.052814 | 1.07574 | 1.03679 | 1.028075 | 1.033403 | 1.040245 | [7 empty] | Pass
Clock+ amplitude | V | 0.2 | 0.5 | 0.362661 | 0.35731 | 0.354795 | 0.342682 | 0.33465 | 0.331393 | 0.333544 | [7 empty] | Pass
Clock- amplitude | V | 0.2 | 0.5 | 0.318289 | 0.316969 | 0.321551 | 0.304599 | 0.308666 | 0.305902 | 0.306046 | [7 empty] | Pass
Data+ amplitude | V | 0.2 | 0.5 | 0.397163 | 0.39351 | 0.401015 | 0.356078 | 0.367287 | 0.360133 | 0.371048 | [7 empty] | Pass
Data- amplitude | V | 0.2 | 0.5 | 0.378699 | 0.360574 | 0.378549 | 0.355738 | 0.345456 | 0.347963 | 0.352419 | [7 empty] | Pass
Bit errors @ IPIN = 100uA | -- | -- | 0 | 0 | 0 | 0 | 0 | 0 | 0 | 0 | [7 empty] | Pass
Clk errors @ IPIN = 100uA | -- | -- | 0 | 0 | 0 | 0 | 0 | 0 | 0 | 0 | [7 empty] | Pass
Bit errors @ IPIN = 1000uA | -- | -- | 0 | 0 | 0 | 0 | 0 | 0 | 0 | 0 | [7 empty] | Pass
Clk errors @ IPIN = 1000uA | -- | -- | 0 | 0 | 0 | 0 | 0 | 0 | 0 | 0 | [7 empty] | Pass
VDC Bit errors | -- | -- | 0 | 0 | 0 | 0 | 0 | 0 | 0 | 0 | 0 | 0 | 0 | 0 | 0 | 0 | 0 | Pass