## Sheet1
Ch4 Current | Ch4 | Ch5 Current | Ch5 | Ch6 Current | Ch6 | Ch7 Current | Ch7 | Ch8 Current | Ch8 | Ch9 Current | Ch9 | Ch10 Current | Ch10
1.21e-08 | 0.001519289 | -6.99e-08 | 0.001544196 | -2.65e-08 | 0.001541131 | 5.3e-08 | 0.001481061 | -2.4e-09 | 0.00153249 | 4.8e-09 | 0.001583368 | -1.45e-08 | 0.001562491
0.0004833223 | 0.001725341 | 0.0004837539 | 0.001746643 | 0.0004842602 | 0.001745012 | 0.0004845351 | 0.001680454286 | 0.000485121 | 0.00173604 | 0.0004846725 | 0.001789974 | 0.0004844169 | 0.00176953
0.000690462 | 0.002269158 | 0.0006908767 | 0.002275892 | 0.0006915807 | 0.002292479 | 0.0006942883 | 0.002231905361 | 0.0006923571 | 0.002292861 | 0.0006915855 | 0.002347904055 | 0.0006926609 | 0.00231652
0.0009817452 | 0.05796612 | 0.0009792305 | 0.05591154 | 0.0009801009 | 0.05553352 | 0.0009855137 | 0.05678809 | 0.000980952 | 0.05527939 | 0.0009814993 | 0.05909775 | 0.0009831461 | 0.05954921
0.0013519068 | 0.1796611 | 0.001350682 | 0.1806181 | 0.0013508025 | 0.1783846 | 0.0013581852 | 0.174022 | 0.0013512534 | 0.1777644 | 0.0013525746 | 0.1845976 | 0.0013509375 | 0.1851054
0.0017617931 | 0.3264178 | 0.0017600451 | 0.3229147 | 0.0017604791 | 0.3206791 | 0.0017676351 | 0.310273 | 0.0017608528 | 0.3185387 | 0.0017613037 | 0.3262855 | 0.0017615978 | 0.3282755
0.0022079736 | 0.4750836 | 0.0022066017 | 0.4768507 | 0.0022072262 | 0.4720528 | 0.0022153129 | 0.4524116 | 0.0022070622 | 0.4677021 | 0.0022069585 | 0.4789964 | 0.0022068356 | 0.4817514
0.0026741726 | 0.6415668 | 0.0026692203 | 0.635914 | 0.0026704186 | 0.6254025 | 0.0026789538 | 0.5968004 | 0.0026693577 | 0.6264799 | 0.0026721305 | 0.6376622 | 0.0026713179 | 0.6414052
0.0031577991 | 0.7908979 | 0.0031575749 | 0.793422 | 0.0031576906 | 0.7790425 | 0.0031637617 | 0.7328121 | 0.0031568371 | 0.7789957 | 0.0031549372 | 0.7980444 | 0.0031571482 | 0.7923856
0.0036642054 | 0.9367348 | 0.0036620788 | 0.9344261 | 0.0036610638 | 0.9222664 | 0.0036717955 | 0.8694322 | 0.0036605864 | 0.9254749 | 0.0036613025 | 0.9411565 | 0.0036631373 | 0.9122086
0.0041785416 | 1.085087 | 0.0041764633 | 1.086568 | 0.0041757424 | 1.070262 | 0.0041862763 | 1.018083 | 0.0041740137 | 1.078955 | 0.004175212 | 1.087607 | 0.0041744284 | 1.060098
0.0047126705 | 1.227083 | 0.004711084 | 1.22894 | 0.0047103655 | 1.218867 | 0.0047204969 | 1.153844 | 0.0047089141 | 1.224734 | 0.0047087381 | 1.225307 | 0.0047061076 | 1.197208
0.0052561204 | 1.371769 | 0.0052517082 | 1.372967 | 0.0052495696 | 1.351188 | 0.0052612006 | 1.280049 | 0.0052492296 | 1.365346 | 0.0052516142 | 1.376504 | 0.0052486558 | 1.319574
0.0058116355 | 1.49956 | 0.0058095692 | 1.492514 | 0.0058098223 | 1.493172 | 0.0058169253 | 1.408871 | 0.0058081876 | 1.493854 | 0.0058051834 | 1.524298 | 0.0058056343 | 1.451379
0.0063788776 | 1.639025 | 0.0063721218 | 1.619565 | 0.0063723629 | 1.637072 | 0.0063827714 | 1.551169 | 0.006369677 | 1.622008 | 0.0063711766 | 1.624829 | 0.0063707089 | 1.588577
0.0069559354 | 1.736715 | 0.0069528927 | 1.750259 | 0.0069530398 | 1.746336 | 0.0069576135 | 1.668249 | 0.006946554 | 1.745926 | 0.0069475739 | 1.740791 | 0.0069470169 | 1.731287
0.0075379912 | 1.833945 | 0.0075387146 | 1.85349 | 0.0075365591 | 1.860307 | 0.0075436982 | 1.770336 | 0.0075287496 | 1.836427 | 0.0075309847 | 1.828482 | 0.0075286652 | 1.847138
0.0081346509 | 1.903713 | 0.0081388871 | 1.969233 | 0.0081365942 | 1.965779 | 0.0081364013 | 1.877224 | 0.0081288764 | 1.926361 | 0.0081249246 | 1.941792 | 0.008123343 | 1.950118
0.0087413837 | 1.965923 | 0.0087387339 | 2.066341 | 0.0087379311 | 2.048773 | 0.0087378756 | 1.96429 | 0.0087267389 | 2.013881 | 0.0087323181 | 2.035815 | 0.0087296659 | 2.049891
0.0093532859 | 2.06534 | 0.0093506168 | 2.128545 | 0.0093473908 | 2.103976 | 0.0093526614 | 2.017789 | 0.0093376236 | 2.095822 | 0.0093434728 | 2.107334 | 0.009343984 | 2.118287
0.009979381 | 2.116006 | 0.009976853 | 2.183494 | 0.00997589 | 2.166584 | 0.00997406 | 2.080833 | 0.00996626 | 2.159329 | 0.009970762 | 2.186421 | 0.009969775 | 2.179521