## Sheet1
Ch4 Current | Ch4 | Ch5 Current | Ch5 | Ch6 Current | Ch6 | Ch7 Current | Ch7 | Ch8 Current | Ch8 | Ch9 Current | Ch9 | Ch10 Current | Ch10
2.4e-09 | 0.001517113 | -6.99e-08 | 0.001544742 | 5.3e-08 | 0.001536661 | 2.17e-08 | 0.001482865 | 1.21e-08 | 0.001532364 | -1.21e-08 | 0.001583648 | -7.2e-09 | 0.001558015
0.0004764604 | 0.001724125 | 0.0004760144 | 0.001748343 | 0.0004770608 | 0.00174518 | 0.0004773646 | 0.001685886 | 0.0004762651 | 0.001741838 | 0.0004761566 | 0.001798967 | 0.000475496 | 0.001773771
0.0006841474 | 0.002345612 | 0.0006839135 | 0.002336201 | 0.0006855 | 0.002354008 | 0.0006848683 | 0.00227461213 | 0.0006854228 | 0.002389577 | 0.0006838364 | 0.002446193 | 0.0006835615 | 0.002403435
0.0009785241 | 0.0617399 | 0.0009778948 | 0.06116729 | 0.0009812558 | 0.06132157 | 0.0009820346 | 0.05871829 | 0.0009804939 | 0.05969173 | 0.0009781021 | 0.0631581 | 0.0009773523 | 0.06043157
0.0013527531 | 0.1813454 | 0.0013519333 | 0.1846219 | 0.001355005 | 0.1793561 | 0.0013544215 | 0.1693124 | 0.0013528013 | 0.1804478 | 0.001350518 | 0.1807802 | 0.0013474126 | 0.1794987
0.0017651252 | 0.3191207 | 0.0017634784 | 0.3241819 | 0.0017700727 | 0.3179605 | 0.001766485 | 0.3047496 | 0.001765564 | 0.3144293 | 0.0017608046 | 0.3210348 | 0.0017620463 | 0.3246702
0.0022120748 | 0.4655715 | 0.0022092032 | 0.4649654 | 0.0022202965 | 0.4650748 | 0.0022128078 | 0.4493687 | 0.0022134371 | 0.4638035 | 0.0022052009 | 0.4709508 | 0.0022063726 | 0.4659653
0.002680914 | 0.6174696 | 0.0026797494 | 0.6210525 | 0.0026925474 | 0.6198695 | 0.0026838362 | 0.5955002 | 0.0026829561 | 0.6189294 | 0.0026756868 | 0.6249822 | 0.0026743607 | 0.6257229
0.0031705585 | 0.7641171 | 0.0031684006 | 0.7682985 | 0.0031830623 | 0.7767655 | 0.0031695965 | 0.7472551 | 0.0031709828 | 0.7693031 | 0.0031628889 | 0.7790037 | 0.0031610975 | 0.7844326
0.0036757087 | 0.9065662 | 0.0036756315 | 0.9143084 | 0.0036917495 | 0.9300085 | 0.0036779606 | 0.894332 | 0.0036767744 | 0.9102602 | 0.0036690565 | 0.9311664 | 0.0036702524 | 0.9505755
0.0041954314 | 1.05045 | 0.0041958293 | 1.063023 | 0.0042123306 | 1.069929 | 0.0041962584 | 1.044923 | 0.0041980282 | 1.060989 | 0.0041876627 | 1.069914 | 0.0041879496 | 1.105766
0.0047276747 | 1.188416 | 0.0047305173 | 1.204252 | 0.0047484508 | 1.218414 | 0.0047263655 | 1.18408 | 0.0047317204 | 1.199991 | 0.0047208803 | 1.220452 | 0.0047212612 | 1.24153
0.0052719563 | 1.32564 | 0.005272588 | 1.33436 | 0.0052938415 | 1.36229 | 0.0052708062 | 1.320894 | 0.0052736561 | 1.344446 | 0.0052648581 | 1.365199 | 0.005266259 | 1.391806
0.0058240838 | 1.45618 | 0.0058280572 | 1.457003 | 0.0058520015 | 1.484926 | 0.0058245322 | 1.445666 | 0.0058304683 | 1.47577 | 0.0058191749 | 1.504052 | 0.0058200814 | 1.536692
0.0063916297 | 1.581287 | 0.0063918732 | 1.577514 | 0.0064204952 | 1.62578 | 0.0063877117 | 1.577107 | 0.0063964858 | 1.617778 | 0.0063812742 | 1.628823 | 0.006384898 | 1.671946
0.0069646225 | 1.696726 | 0.0069699968 | 1.677285 | 0.0069978976 | 1.735973 | 0.0069632603 | 1.694771 | 0.0069703247 | 1.738941 | 0.0069561259 | 1.734603 | 0.0069622669 | 1.799312
0.0075487832 | 1.803135 | 0.0075575377 | 1.797187 | 0.0075862993 | 1.8463 | 0.0075495909 | 1.821889 | 0.0075569735 | 1.851576 | 0.0075440623 | 1.839622 | 0.0075469049 | 1.884845
0.0081427086 | 1.89813 | 0.0081504385 | 1.883014 | 0.0081809555 | 1.938703 | 0.0081394465 | 1.924274 | 0.008150899 | 1.944875 | 0.0081369558 | 1.95141 | 0.0081358106 | 1.974138
0.0087424687 | 1.978886 | 0.0087529568 | 1.948855 | 0.0087856822 | 2.029121 | 0.0087420009 | 2.014202 | 0.0087508254 | 2.022272 | 0.0087395344 | 2.037246 | 0.0087340661 | 2.025067
0.0093512557 | 2.054285 | 0.0093620236 | 1.984755 | 0.0093977001 | 2.099772 | 0.0093498163 | 2.090875 | 0.009356413 | 2.090886 | 0.0093477935 | 2.110808 | 0.0093440057 | 2.085183
0.009964141 | 2.103711 | 0.00997914 | 2.043428 | 0.010020695 | 2.15938 | 0.009961396 | 2.15092 | 0.009969871 | 2.143073 | 0.009961661 | 2.171782 | 0.009959952 | 2.107937