## Sheet1
Opto-board Assembly Status
0
Opto-board S/N: |  |  |  | Site(check one): |  | OSU |  | Seigen
Opto-board flavor (check one): |  |  | B-Layer |  | Left |  | Right
VDC S/N | 0
0
DORIC S/N |  |  | -- | --
Step |  |  |  | Date | Initial | Comments
1) Reinforce 80-pin Connector
2) Mechanical tolerance test
3) short test
4) VDC mounting
5) DORIC mounting
6) Measure VCSEL power
7) Measure PIN respnsivity
8) Glue VCSEL opto-pack (?)
9) Glue Housing
10.1) Glue 2nd VCSEL opto-pack(?)
10.2) Glue housing (?)
11.1) Glue PIN opto-pack
11.2) Glue housing
12) Solder VCSEL opto-pack
13) Solder 2nd VCSEL opto-pack (?)
14) Solder PIN opto-pack
15) Wire bonding
16) Basic Functionality
17) Encapsulation

## Sheet2
Opto-Board QA data Sheet: Optical Power and Responsivity
Opto-board S/N
0
VCSEL Opto-pack S/N:
Power (uW) | 1 | 2 | 3 | 4 | 5 | 6 | 7 | 8 | Date | Initial | P> 500 uW & dP ,20% ?
Pre Opto-pack Burn-in |  | 1944.8 | 1978.57 | 1962.361 | 1869.191 | 1937.319 | 1952.772 | 1854.842 | -- | -- | --
Post Opto-pack Burn-in |  | 1984.702 | 1985.032 | 1973.542 | 1856.045 | 1926.177 | 1929.197 | 1888.799 | -- | -- | --
Change (%) | #DIV/0! | #DIV/0! | #DIV/0! | #DIV/0! | #DIV/0! | #DIV/0! | #DIV/0! | #DIV/0! | -- | -- | --
Pre Opto-board Burn-in |  | 1695.154481 | 1448.423736 | 1656.58879 | 1436.176679 | 1689.296771 | 1454.812596 | 1651.020587 | -- | -- | --
Change (%) |  | #DIV/0! | #DIV/0! | #DIV/0! | #DIV/0! | #DIV/0! | #DIV/0! | #DIV/0! | -- | -- | --
Post Opto-board Burn-in |  | 1548.343657 | 1290.909201 | 1593.055996 | 1531.342403 | 1641.703358 | 1559.277161 | 1680.314867 | -- | -- | --
Change (%) |  | -8.660616 | -10.87489 | -3.835158 | 6.626324 | -2.817351 | 7.18062 | 1.774313 | -- | -- | --
Opto-board at 0C |  | 1633.756817 | 1355.913104 | 1655.238943 | 1596.99403 | 1703.29711 | 1620.60803 | 1698.562249 | -- | -- | --
Change (%) |  | -3.621951 | -6.386987 | -0.08148353 | 11.1976 | 0.8287673 | 11.39634 | 2.879532 | -- | -- | --
Opto-board at 50C |  | 1409.415502 | 1185.391206 | 1453.481838 | 1396.875334 | 1542.365782 | 1437.098696 | 1535.382038 | -- | -- | --
Change (%) |  | -16.85622 | -18.15992 | -12.26055 | -2.736526 | -8.697761 | -1.217607 | -7.004065 | -- | -- | --
Opto-board QA (10C) |  | 1595.320411 | 1358.633277 | 1635.281206 | 1570.330058 | 1720.935409 | 1608.016749 | 1702.654832 | -- | -- | --
Change (%) |  | -5.889379 | -6.199184 | -1.286233 | 9.341008 | 1.872888 | 10.53085 | 3.127414 | -- | -- | --
Reception Test |  | 1483.554 | 1316.519 | 1520.676 | 1264.469 | 1170.013 | 1048.323 | 1286.093
VCSEL Opto-pack S/N:
Power (uW) | 1 | 2 | 3 | 4 | 5 | 6 | 7 | 8 | Date | Initial | P> 500 uW & dP ,20% ?
Pre Opto-pack Burn-in |  | 1803.854 | 1762.41 | 1803.802 | 1775.395 | 1843.905 | 1838.981 | 1804.753 | -- | -- | --
Post Opto-pack Burn-in |  | 1683.176 | 1662.793 | 1691.087 | 1656.739 | 1746.576 | 1757.115 | 1704.742 | -- | -- | --
Change (%) | #DIV/0! | #DIV/0! | #DIV/0! | #DIV/0! | #DIV/0! | #DIV/0! | #DIV/0! | #DIV/0! | -- | -- | --
Pre Opto-board Burn-in |  | 1246.659204 | 1244.217602 | 1362.162933 | 1386.620143 | 973.146376 | 1338.951256 | 1308.99312 | -- | -- | --
Change (%) |  | #DIV/0! | #DIV/0! | #DIV/0! | #DIV/0! | #DIV/0! | #DIV/0! | #DIV/0! | -- | -- | --
Post Opto-board Burn-in |  | 1318.293599 | 1167.38983 | 1268.547926 | 1329.188608 | 1231.384318 | 1281.54296 | 1455.223041 | -- | -- | --
Change (%) |  | 5.746109 | -6.174786 | -6.872526 | -4.141836 | 26.53639 | -4.287557 | 11.17118 | -- | -- | --
Opto-board at 0C |  | 1395.714269 | 1238.186112 | 1337.322716 | 1411.427849 | 1331.952958 | 1352.012254 | 1525.710275 | -- | -- | --
Change (%) |  | 11.95636 | -0.4847617 | -1.823586 | 1.789077 | 36.87077 | 0.9754648 | 16.55602 | -- | -- | --
Opto-board at 50C |  | 1224.487512 | 1083.261728 | 1156.31893 | 1222.049822 | 1152.072558 | 1173.130113 | 1326.370049 | -- | -- | --
Change (%) |  | -1.778489 | -12.93631 | -15.11156 | -11.86845 | 18.38636 | -12.3844 | 1.327503 | -- | -- | --
Opto-board QA (10C) |  | 1377.030561 | 1217.116109 | 1319.59554 | 1396.778352 | 1312.831217 | 1339.336232 | 1517.148958 | -- | -- | --
Change (%) |  | 10.45766 | -2.178196 | -3.124985 | 0.7325877 | 34.90583 | 0.02875205 | 15.90198 | -- | -- | --
Reception Test |  | 935.0849 | 1140.043 | 979.0548 | 1032.796 | 1042.87 | 1021.802 | 1091.883

## Sheet3
PIN Opto-pack S/N:
Responsivity (A/W) | 1 | 2 | 3 | 4 | 5 | 6 | 7 | 8 | Date | Initial | R> 0.5 A/W & dR <5%
Opto-pack QA | [8 empty] | -- | -- | --
Pre-mount | [8 empty] | -- | -- | --
Change (%)

## Sheet4
Opto-board QA Data Sheet
Opto-board S/N:
0
Current consumption:
| Unit | Min | Max | I |  |  | dI <5% | Date |  | Initial |  | Pass/Fail (?)
Pre-QA | mA | 323 | 371 | 356.567383 |  |  |  | 2020-10-14 |  |  |  | Pass
QA | mA | 308.5 | 350.5 | 337.207031 |  |  |  | 2020-10-14 |  |  |  | Pass
*The allowable range for current consumption for a B-layer opto-board is 330-400 mA.
Dark current:
| Unit | Max | I |  | Date |  | Initial |  | Pass/Fail (?)
Pre-QA | uA | 1 | 0.796614 |  | 2020-10-14 |  |  |  | Pass
QA | uA | 1 | 0.545247 |  | 2020-10-14 |  |  |  | Pass
Optical
| Unit | Max | 1 | 2 | 3 | 4 | 5 | 6 | 7 | 8 | 9 | 10 | 11 | 12 | 13 | 14 | 15 | 16 | Pass/Fail (?)
Rise | ns | 1 | 0.46984 | 0.51849 | 0.6345 | 0.64812 | 0.50242 | 0.62643 | 0.32013 | 0.47934 | 0.71612 | 0.54128 | 0.44623 | 0.68235 | 0.40483 | 0.41886 |  |  | Pass
Fall | ns | 1 | 0.50954 | 0.51878 | 0.66878 | 0.70106 | 0.80662 | 0.77517 | 0.82675 | 0.51648 | 0.727 | 0.76156 | 0.74274 | 0.53844 | 0.50276 | 0.65849 |  |  | Pass

## optical calc
Post Mounting @ room Temp
Power
Power 2
Power 3
channel# | 1 | 2 | 3 | 4 | 5 | 6 | 7 | 8 | 9 | 10 | 11 | 12 | 13 | 14
| 1000 | 1000 | 1000 | 1000 | 1000 | 1000 | 1000 | 1000 | 1000 | 1000 | 1000 | 1000 | 1000 | 1000
| 1000 | 1000 | 1000 | 1000 | 1000 | 1000 | 1000 | 1000 | 1000 | 1000 | 1000 | 1000 | 1000 | 1000
| 1000 | 1000 | 1000 | 1000 | 1000 | 1000 | 1000 | 1000 | 1000 | 1000 | 1000 | 1000 | 1000 | 1000
avg | 1000 | 1000 | 1000 | 1000 | 1000 | 1000 | 1000 | 1000 | 1000 | 1000 | 1000 | 1000 | 1000 | 1000
-10C
Power
Power 2
Power 3
channel# | 1 | 2 | 3 | 4 | 5 | 6 | 7 | 8 | 9 | 10 | 11 | 12 | 13 | 14
| 1000 | 1000 | 1000 | 1000 | 1000 | 1000 | 1000 | 1000 | 1000 | 1000 | 1000 | 1000 | 1000 | 1000
| 1000 | 1000 | 1000 | 1000 | 1000 | 1000 | 1000 | 1000 | 1000 | 1000 | 1000 | 1000 | 1000 | 1000
| 1000 | 1000 | 1000 | 1000 | 1000 | 1000 | 1000 | 1000 | 1000 | 1000 | 1000 | 1000 | 1000 | 1000
avg | 1000 | 1000 | 1000 | 1000 | 1000 | 1000 | 1000 | 1000 | 1000 | 1000 | 1000 | 1000 | 1000 | 1000
10C
Power
Power 2
Power 3
channel# | 1 | 2 | 3 | 4 | 5 | 6 | 7 | 8 | 9 | 10 | 11 | 12 | 13 | 14
| 1000 | 1000 | 1000 | 1000 | 1000 | 1000 | 1000 | 1000 | 1000 | 1000 | 1000 | 1000 | 1000 | 1000
| 1000 | 1000 | 1000 | 1000 | 1000 | 1000 | 1000 | 1000 | 1000 | 1000 | 1000 | 1000 | 1000 | 1000
| 1000 | 1000 | 1000 | 1000 | 1000 | 1000 | 1000 | 1000 | 1000 | 1000 | 1000 | 1000 | 1000 | 1000
avg | 1000 | 1000 | 1000 | 1000 | 1000 | 1000 | 1000 | 1000 | 1000 | 1000 | 1000 | 1000 | 1000 | 1000
50C
Power
Power 2
Power 3
channel# | 1 | 2 | 3 | 4 | 5 | 6 | 7 | 8 | 9 | 10 | 11 | 12 | 13 | 14
| 1000 | 1000 | 1000 | 1000 | 1000 | 1000 | 1000 | 1000 | 1000 | 1000 | 1000 | 1000 | 1000 | 1000
| 1000 | 1000 | 1000 | 1000 | 1000 | 1000 | 1000 | 1000 | 1000 | 1000 | 1000 | 1000 | 1000 | 1000
| 1000 | 1000 | 1000 | 1000 | 1000 | 1000 | 1000 | 1000 | 1000 | 1000 | 1000 | 1000 | 1000 | 1000
avg | 1000 | 1000 | 1000 | 1000 | 1000 | 1000 | 1000 | 1000 | 1000 | 1000 | 1000 | 1000 | 1000 | 1000

## Sheet5
Electrical: |  |  |  | Date (DD/MM/YY):10/14/2020 | [5 empty] | Initial:
| Unit | Min | Max | 1 | 2 | 3 | 4 | 5 | 6 | 7 | 8 | 9 | 10 | 11 | 12 | 13 | 14 | Pass/fail(?)
Clk Rise | ns | -- | 1 | 0.53895 | 0.55671 | 0.56888 | 0.58919 | 0.58038 | 0.60639 | 0.62015 | [7 empty] | Pass
Clk Fall | ns | -- | 1 | 0.51472 | 0.54133 | 0.54938 | 0.57157 | 0.58495 | 0.59445 | 0.60702 | [7 empty] | Pass
Data Rise | ns | -- | 1 | 0.62104 | 0.66488 | 0.6325 | 0.6211 | 0.66023 | 0.64137 | 0.66234 | [7 empty] | Pass
Data Fall | ns | -- | 1 | 0.60776 | 0.63198 | 0.64916 | 0.64707 | 0.62402 | 0.65104 | 0.67642 | [7 empty] | Pass
Jitter @ IPIN = 100uA | ns | -- | 1 | 0.06477 | 0.26453 | 0.07022 | 0.0609 | 0.05813 | 0.17369 | 0.09605 | [7 empty] | Pass
Jitter @ IPIN = 1000uA | ns | -- | 1 | 0.05472 | 0.24943 | 0.05874 | 0.04422 | 0.04492 | 0.16671 | 0.104 | [7 empty] | Pass
Pos Width max @ IPIN = 100uA |  |  |  | 12.176 | 12.129 | 12.589 | 12.652 | 11.943 | 12.539 | 11.948
Pos Width max @ IPIN = 1000uA |  |  |  | 12.126 | 12.095 | 12.559 | 12.606 | 11.872 | 12.516 | 11.923
Pos Width min @ IPIN = 100uA |  |  |  | 11.737 | 11.202 | 12.148 | 12.301 | 11.546 | 11.876 | 11.432
Pos Width min @ IPIN = 1000uA |  |  |  | 11.774 | 11.273 | 12.168 | 12.313 | 11.558 | 11.894 | 11.461
Pos Width mean @ IPIN = 100uA |  |  |  | 11.95337 | 11.69786 | 12.36649 | 12.46441 | 11.72798 | 12.2093 | 11.68701
Pos Width mean @ IPIN = 1000uA |  |  |  | 11.96102 | 11.68779 | 12.35799 | 12.45976 | 11.71106 | 12.20815 | 11.68164
GoNoGoDuty Cycle | % | 46 | 54 | 47.9297 | 46.83 | 49.5331 | 49.9266 | 46.9325 | 48.9082 | 46.8117 | [7 empty] | Pass
Duty Cycle @ IPIN = 100uA | % | 46 | 54 | 47.8741 | 46.8631 | 49.5371 | 49.925 | 46.9522 | 48.9036 | 46.7704 | [7 empty] | Pass
Duty Cycle @ IPIN = 1000uA | % | 46 | 54 | 47.8459 | 46.7601 | 49.4431 | 49.8593 | 46.8538 | 48.8335 | 46.7714 | [7 empty] | Pass
Clock+ common mode | V | 1 | 1.5 | 1.088407 | 1.085344 | 1.074579 | 1.059255 | 1.070177 | 1.060906 | 1.062334 | [7 empty] | Pass
Clock- common mode | V | 1 | 1.5 | 1.078358 | 1.075066 | 1.063904 | 1.052345 | 1.059292 | 1.05501 | 1.055241 | [7 empty] | Pass
Data+ common mode | V | 1 | 1.5 | 1.10145 | 1.115463 | 1.116456 | 1.080253 | 1.095179 | 1.083684 | 1.090025 | [7 empty] | Pass
Data- common mode | V | 1 | 1.5 | 1.087997 | 1.09491 | 1.107314 | 1.079913 | 1.079904 | 1.078334 | 1.08089 | [7 empty] | Pass
Clock+ amplitude | V | 0.2 | 0.5 | 0.376087 | 0.373875 | 0.368392 | 0.361166 | 0.369001 | 0.358163 | 0.362605 | [7 empty] | Pass
Clock- amplitude | V | 0.2 | 0.5 | 0.331089 | 0.327504 | 0.33025 | 0.325446 | 0.331861 | 0.330179 | 0.330223 | [7 empty] | Pass
Data+ amplitude | V | 0.2 | 0.5 | 0.404022 | 0.409974 | 0.412828 | 0.383501 | 0.398993 | 0.387368 | 0.393299 | [7 empty] | Pass
Data- amplitude | V | 0.2 | 0.5 | 0.382984 | 0.380961 | 0.392905 | 0.381891 | 0.375956 | 0.374381 | 0.375317 | [7 empty] | Pass
Bit errors @ IPIN = 100uA | -- | -- | 0 | 0 | 0 | 0 | 0 | 0 | 0 | 0 | [7 empty] | Pass
Clk errors @ IPIN = 100uA | -- | -- | 0 | 0 | 0 | 0 | 0 | 0 | 0 | 0 | [7 empty] | Pass
Bit errors @ IPIN = 1000uA | -- | -- | 0 | 0 | 0 | 0 | 0 | 0 | 0 | 0 | [7 empty] | Pass
Clk errors @ IPIN = 1000uA | -- | -- | 0 | 0 | 0 | 0 | 0 | 0 | 0 | 0 | [7 empty] | Pass
VDC Bit errors | -- | -- | 0 | 0 | 0 | 0 | 0 | 0 | 0 | 0 | 0 | 0 | 0 | 0 | 0 | 0 | 0 | Pass