## Sheet1
Ch4 Current | Ch4 | Ch5 Current | Ch5 | Ch6 Current | Ch6 | Ch7 Current | Ch7 | Ch8 Current | Ch8 | Ch9 Current | Ch9 | Ch10 Current | Ch10
-1.21e-08 | 0.001516044 | -3.86e-08 | 0.001541213 | -4.34e-08 | 0.001541173 | -4.1e-08 | 0.001486762 | -2.4e-09 | 0.00153116 | -2.41e-08 | 0.001582527 | 7.2e-09 | 0.001563604
0.000474534 | 0.00170848 | 0.0004745002 | 0.001733708 | 0.0004745243 | 0.001735082 | 0.0004759396 | 0.00167491905 | 0.0004753586 | 0.00172516 | 0.0004760578 | 0.001781888 | 0.0004759927 | 0.001759702
0.0006826019 | 0.002266128 | 0.0006824934 | 0.002292649 | 0.0006829274 | 0.002290359 | 0.0006853047 | 0.002233378448 | 0.000683576 | 0.00224597 | 0.0006829901 | 0.002351808 | 0.000683019 | 0.002326948
0.0009773716 | 0.05796106 | 0.0009778297 | 0.05942596 | 0.0009759683 | 0.05780872 | 0.0009819888 | 0.05694466 | 0.0009780057 | 0.06116301 | 0.0009786711 | 0.05944311 | 0.0009758092 | 0.05639604
0.0013501491 | 0.1668969 | 0.001350788 | 0.1682276 | 0.0013474632 | 0.1660726 | 0.0013559284 | 0.1618331 | 0.0013493245 | 0.1695943 | 0.0013518803 | 0.170102 | 0.0013492281 | 0.1638728
0.0017639124 | 0.2840592 | 0.0017642427 | 0.2849104 | 0.0017600547 | 0.2763129 | 0.001770309 | 0.2767196 | 0.0017628323 | 0.2923798 | 0.0017636159 | 0.2864008 | 0.0017611421 | 0.2765184
0.0022087355 | 0.4003762 | 0.0022092056 | 0.404573 | 0.0022067102 | 0.3913777 | 0.002216422 | 0.3900735 | 0.0022080917 | 0.4109354 | 0.0022092852 | 0.4063353 | 0.0022071948 | 0.3954592
0.0026783968 | 0.5230646 | 0.0026791105 | 0.5180972 | 0.0026753806 | 0.505779 | 0.0026864353 | 0.5094635 | 0.0026777386 | 0.5340402 | 0.0026803811 | 0.5212303 | 0.0026748598 | 0.5160161
0.0031663536 | 0.6395012 | 0.0031664838 | 0.6370416 | 0.0031617702 | 0.627698 | 0.0031741944 | 0.6245793 | 0.0031654012 | 0.655944 | 0.0031660619 | 0.6417207 | 0.003163916 | 0.6298669
0.003672502 | 0.7527711 | 0.0036733627 | 0.7489104 | 0.0036675375 | 0.7421185 | 0.0036817653 | 0.7349752 | 0.0036729287 | 0.7767443 | 0.0036740475 | 0.762829 | 0.003667957 | 0.7415572
0.0041938471 | 0.8607482 | 0.0041949541 | 0.855654 | 0.0041876796 | 0.8544936 | 0.0041998099 | 0.8417803 | 0.0041907079 | 0.8909279 | 0.0041930321 | 0.8847516 | 0.0041877881 | 0.8533393
0.0047271852 | 0.963029 | 0.0047302617 | 0.9680733 | 0.0047202655 | 0.9625372 | 0.0047305824 | 0.9493575 | 0.0047203643 | 0.993611 | 0.004724697 | 0.9942414 | 0.0047196989 | 0.9655944
0.0052683518 | 1.070128 | 0.0052725133 | 1.076752 | 0.0052608461 | 1.066247 | 0.005276166 | 1.055071 | 0.0052627702 | 1.095394 | 0.0052682168 | 1.104685 | 0.0052645447 | 1.072269
0.0058211278 | 1.170544 | 0.0058264973 | 1.174814 | 0.0058180175 | 1.165351 | 0.0058300005 | 1.152234 | 0.005815633 | 1.204906 | 0.0058241272 | 1.209219 | 0.0058156378 | 1.170656
0.0063873766 | 1.254814 | 0.006391743 | 1.256613 | 0.0063811801 | 1.269469 | 0.0063947954 | 1.246639 | 0.0063814646 | 1.301361 | 0.0063871403 | 1.306337 | 0.0063822965 | 1.269052
0.0069605502 | 1.348182 | 0.0069642874 | 1.357945 | 0.0069542694 | 1.354555 | 0.0069681234 | 1.335057 | 0.0069551904 | 1.400037 | 0.0069626912 | 1.397254 | 0.006954103 | 1.355449
0.0075478453 | 1.429034 | 0.0075531448 | 1.432556 | 0.0075393969 | 1.437835 | 0.0075571303 | 1.417069 | 0.0075447012 | 1.485938 | 0.0075512328 | 1.486053 | 0.007540084 | 1.453745
0.0081397454 | 1.514651 | 0.0081446809 | 1.505744 | 0.0081345858 | 1.510092 | 0.0081469617 | 1.49319 | 0.0081387256 | 1.564286 | 0.0081417683 | 1.571192 | 0.0081391885 | 1.535805
0.0087386158 | 1.579152 | 0.0087427676 | 1.567848 | 0.0087368871 | 1.583986 | 0.0087451377 | 1.553967 | 0.0087381046 | 1.643648 | 0.0087452993 | 1.643791 | 0.0087393873 | 1.603224
0.0093504384 | 1.636163 | 0.0093541418 | 1.620687 | 0.009345908 | 1.639697 | 0.0093564227 | 1.609048 | 0.0093468435 | 1.699276 | 0.00935568 | 1.706151 | 0.0093495535 | 1.664163
0.009966163 | 1.683176 | 0.009970521 | 1.662793 | 0.009962167 | 1.691087 | 0.009973892 | 1.656739 | 0.009963611 | 1.746576 | 0.009969678 | 1.757115 | 0.009963948 | 1.704742