## Sheet1
Ch4 Current | Ch4 | Ch5 Current | Ch5 | Ch6 Current | Ch6 | Ch7 Current | Ch7 | Ch8 Current | Ch8 | Ch9 Current | Ch9 | Ch10 Current | Ch10
-2.4e-09 | 0.001515703 | -1.21e-08 | 0.001540059 | 2.65e-08 | 0.001537375 | -2.89e-08 | 0.00148413 | 4.1e-08 | 0.001529053 | -7.2e-09 | 0.001577891 | -3.13e-08 | 0.001560841
0.0004700687 | 0.001694009 | 0.0004695286 | 0.001713738 | 0.0004699289 | 0.001717617 | 0.0004688077 | 0.001658376 | 0.0004693285 | 0.001710527 | 0.0004684292 | 0.001758017 | 0.0004677517 | 0.001743107
0.0006760751 | 0.002178938 | 0.0006752626 | 0.002196896 | 0.000675916 | 0.002229207 | 0.0006752916 | 0.002145913 | 0.0006752361 | 0.002202936 | 0.0006738015 | 0.00224362 | 0.000673476 | 0.002271553
0.0009630715 | 0.05579006 | 0.0009639998 | 0.05400916 | 0.0009626448 | 0.05324251 | 0.0009645423 | 0.05520346 | 0.0009612584 | 0.05614371 | 0.0009636598 | 0.05616565 | 0.0009598383 | 0.05302377
0.001332464 | 0.178015 | 0.001334687 | 0.1734019 | 0.001332611 | 0.1730428 | 0.0013387038 | 0.1735968 | 0.0013324061 | 0.1770613 | 0.0013336815 | 0.179133 | 0.0013298287 | 0.1710668
0.0017456269 | 0.319303 | 0.0017458729 | 0.3098438 | 0.0017463068 | 0.3114779 | 0.0017519367 | 0.3088662 | 0.0017457282 | 0.3159561 | 0.0017461742 | 0.3204157 | 0.0017432183 | 0.3077802
0.0021904062 | 0.4691694 | 0.0021902615 | 0.459494 | 0.0021911898 | 0.4560452 | 0.0021969643 | 0.4558059 | 0.0021915032 | 0.4665158 | 0.0021901482 | 0.4760111 | 0.0021870741 | 0.4674709
0.00265703 | 0.6249524 | 0.0026601089 | 0.6158842 | 0.0026584236 | 0.6074836 | 0.0026672143 | 0.6088695 | 0.0026586864 | 0.6241821 | 0.0026597424 | 0.635072 | 0.0026547081 | 0.6141914
0.0031459415 | 0.7809147 | 0.0031481452 | 0.7623073 | 0.0031476799 | 0.7483561 | 0.0031555255 | 0.7641027 | 0.0031480392 | 0.7863595 | 0.0031478632 | 0.7950329 | 0.0031439186 | 0.7664305
0.0036539921 | 0.9392687 | 0.0036553013 | 0.9097354 | 0.0036564128 | 0.9018057 | 0.0036637184 | 0.9095584 | 0.003657018 | 0.9421488 | 0.0036596533 | 0.958295 | 0.0036521187 | 0.9239049
0.0041729359 | 1.086735 | 0.0041731433 | 1.054431 | 0.0041762752 | 1.047876 | 0.0041821028 | 1.056434 | 0.0041767912 | 1.093203 | 0.0041779919 | 1.114375 | 0.0041725743 | 1.078736
0.0047068598 | 1.23219 | 0.0047069515 | 1.193933 | 0.0047123739 | 1.1841 | 0.0047198652 | 1.199124 | 0.004712779 | 1.245644 | 0.004712345 | 1.255397 | 0.0047084608 | 1.230086
0.0052476721 | 1.366026 | 0.005250657 | 1.335035 | 0.0052529812 | 1.324562 | 0.0052630089 | 1.345698 | 0.0052542712 | 1.381898 | 0.0052561566 | 1.403511 | 0.0052500108 | 1.371044
0.0058063745 | 1.500506 | 0.0058088459 | 1.473188 | 0.0058152352 | 1.464289 | 0.0058212797 | 1.47701 | 0.0058141285 | 1.518554 | 0.0058140489 | 1.549981 | 0.0058110472 | 1.50169
0.0063730356 | 1.62588 | 0.0063747402 | 1.602894 | 0.0063818938 | 1.58429 | 0.006385168 | 1.60563 | 0.0063809631 | 1.639472 | 0.0063788414 | 1.692119 | 0.0063761193 | 1.623899
0.0069472821 | 1.748679 | 0.0069487481 | 1.732584 | 0.0069549083 | 1.697428 | 0.0069600318 | 1.727174 | 0.0069563453 | 1.761446 | 0.0069490808 | 1.815547 | 0.0069523791 | 1.735082
0.0075323903 | 1.859301 | 0.0075381697 | 1.842392 | 0.0075394258 | 1.793127 | 0.0075473799 | 1.829949 | 0.0075429677 | 1.885187 | 0.0075408773 | 1.907314 | 0.0075383577 | 1.848081
0.0081276443 | 1.963214 | 0.0081286328 | 1.947636 | 0.0081346436 | 1.897055 | 0.0081416912 | 1.898193 | 0.0081407316 | 1.98638 | 0.0081340143 | 2.007194 | 0.0081289873 | 1.933551
0.0087329522 | 2.039583 | 0.0087311415 | 2.01154 | 0.0087395682 | 1.968697 | 0.0087428713 | 1.990481 | 0.0087464493 | 2.082125 | 0.0087378009 | 2.10671 | 0.0087341818 | 2.012057
0.009343779 | 2.09274 | 0.0093411341 | 2.075646 | 0.0093508266 | 2.030218 | 0.0093572955 | 2.044538 | 0.0093574859 | 2.162855 | 0.0093436151 | 2.17786 | 0.0093439092 | 2.089004
0.009967488 | 2.144558 | 0.009962432 | 2.129623 | 0.009973675 | 2.076773 | 0.009976058 | 2.105454 | 0.009978851 | 2.220906 | 0.00996561 | 2.210431 | 0.009966621 | 2.147664