## Sheet1
Ch4 Current | Ch4 | Ch5 Current | Ch5 | Ch6 Current | Ch6 | Ch7 Current | Ch7 | Ch8 Current | Ch8 | Ch9 Current | Ch9 | Ch10 Current | Ch10
-2.17e-08 | 0.001521487 | -2.89e-08 | 0.001545749 | -9.6e-09 | 0.00154384 | 1.93e-08 | 0.001483238 | 9.6e-09 | 0.001534239 | 1.21e-08 | 0.00158559 | -4.1e-08 | 0.001565167
0.0004745919 | 0.001709548 | 0.0004742133 | 0.001730495 | 0.0004741169 | 0.001732921 | 0.0004742688 | 0.001669259 | 0.0004731597 | 0.001722186 | 0.0004728004 | 0.001776109 | 0.0004731838 | 0.001758631
0.0006826742 | 0.00230094 | 0.0006835519 | 0.002359278 | 0.0006821004 | 0.002353211 | 0.0006844849 | 0.002294514747 | 0.0006823632 | 0.002341272 | 0.0006817628 | 0.002385771 | 0.0006807116 | 0.002400287
0.0009751896 | 0.06354355 | 0.0009762818 | 0.06077323 | 0.0009742058 | 0.06372777 | 0.0009808531 | 0.06213785 | 0.0009744518 | 0.06047363 | 0.0009730799 | 0.0642894 | 0.0009739141 | 0.06196079
0.0013469641 | 0.1901861 | 0.0013444831 | 0.1865081 | 0.0013459707 | 0.1859804 | 0.0013531678 | 0.182994 | 0.0013431112 | 0.1810632 | 0.0013418695 | 0.1921848 | 0.0013421757 | 0.1883844
0.0017564598 | 0.3345516 | 0.0017564622 | 0.3314696 | 0.0017552495 | 0.3242344 | 0.0017660535 | 0.325773 | 0.0017550494 | 0.3251809 | 0.0017530554 | 0.3381281 | 0.0017539306 | 0.3332088
0.0021970872 | 0.488716 | 0.0021960963 | 0.4852926 | 0.0021955827 | 0.4723978 | 0.0022127499 | 0.4806724 | 0.0021951584 | 0.482757 | 0.0021923832 | 0.4932642 | 0.0021929257 | 0.4850483
0.002662409 | 0.6539265 | 0.0026605766 | 0.6441806 | 0.0026604247 | 0.6273154 | 0.0026810924 | 0.6397377 | 0.0026597448 | 0.6461965 | 0.0026567792 | 0.652573 | 0.0026601209 | 0.6421765
0.0031457824 | 0.8203824 | 0.0031470265 | 0.8024429 | 0.0031431277 | 0.7862607 | 0.0031677544 | 0.7968275 | 0.0031462188 | 0.8086489 | 0.0031420837 | 0.8181016 | 0.0031421585 | 0.7992434
0.0036488469 | 0.9707822 | 0.003649264 | 0.9522737 | 0.0036459271 | 0.9386564 | 0.0036729962 | 0.9463617 | 0.0036491459 | 0.953808 | 0.0036451001 | 0.972526 | 0.0036476245 | 0.9529584
0.0041627588 | 1.097359 | 0.0041622983 | 1.102513 | 0.0041606998 | 1.083919 | 0.0041911997 | 1.089931 | 0.0041629686 | 1.107632 | 0.0041566395 | 1.136958 | 0.0041610566 | 1.100579
0.0046967792 | 1.254768 | 0.0046956267 | 1.255287 | 0.0046952048 | 1.227983 | 0.0047239158 | 1.237278 | 0.0046980233 | 1.252368 | 0.0046893121 | 1.286184 | 0.0046941801 | 1.257532
0.005236757 | 1.40251 | 0.0052370511 | 1.396224 | 0.005235578 | 1.36891 | 0.0052682312 | 1.374599 | 0.0052393513 | 1.406513 | 0.0052288704 | 1.433729 | 0.0052341723 | 1.384109
0.0057943554 | 1.51551 | 0.0057916743 | 1.525519 | 0.0057907677 | 1.501516 | 0.0058244189 | 1.512192 | 0.0057944614 | 1.55554 | 0.0057833826 | 1.578895 | 0.0057888196 | 1.522658
0.0063557675 | 1.659139 | 0.0063576819 | 1.672191 | 0.0063531129 | 1.617533 | 0.0063926689 | 1.646766 | 0.0063600062 | 1.698056 | 0.0063490358 | 1.703113 | 0.0063523486 | 1.647575
0.0069308242 | 1.799501 | 0.0069332184 | 1.787067 | 0.006928348 | 1.739868 | 0.0069712626 | 1.759417 | 0.0069356608 | 1.816468 | 0.0069241214 | 1.847147 | 0.0069310822 | 1.757544
0.007522329 | 1.900296 | 0.0075212271 | 1.908501 | 0.0075168631 | 1.835827 | 0.0075630398 | 1.871985 | 0.007523426 | 1.946877 | 0.0075129547 | 1.964849 | 0.0075194622 | 1.873781
0.0081187354 | 2.024234 | 0.0081203581 | 2.012637 | 0.0081146004 | 1.9301 | 0.0081627108 | 1.965082 | 0.0081228005 | 2.042485 | 0.0081131538 | 2.069414 | 0.0081176432 | 1.96262
0.008727197 | 2.105704 | 0.0087262133 | 2.103491 | 0.0087221651 | 2.021116 | 0.0087725588 | 2.056914 | 0.0087293428 | 2.134639 | 0.0087179554 | 2.156847 | 0.0087256708 | 2.048896
0.0093469568 | 2.181537 | 0.0093409123 | 2.173232 | 0.0093429569 | 2.084236 | 0.0093915085 | 2.13221372 | 0.0093451533 | 2.212172 | 0.0093343687 | 2.234282 | 0.0093435813 | 2.139498
0.009975745 | 2.248232 | 0.009974373 | 2.216311 | 0.009973506 | 2.140096 | 0.010024089 | 2.19813 | 0.009977142 | 2.282925 | 0.009967776 | 2.317183 | 0.009971845 | 2.200507