## Sheet1
Ch4 Current | Ch4 | Ch5 Current | Ch5 | Ch6 Current | Ch6 | Ch7 Current | Ch7 | Ch8 Current | Ch8 | Ch9 Current | Ch9 | Ch10 Current | Ch10
-7.47e-08 | 0.001516172 | 1.93e-08 | 0.001539933 | -2.17e-08 | 0.001538298 | -5.06e-08 | 0.001477868 | 1.21e-08 | 0.001530381 | 1.69e-08 | 0.001581428 | -6.51e-08 | 0.001563347
0.0004875417 | 0.001748606 | 0.0004884748 | 0.001767432 | 0.0004873584 | 0.001766005 | 0.0004882771 | 0.001695941 | 0.000487004 | 0.001751558 | 0.0004870113 | 0.001801771 | 0.000486828 | 0.001781757
0.0006914746 | 0.002190314 | 0.0006925885 | 0.002217223 | 0.0006930032 | 0.002238485 | 0.0006949224 | 0.002156673 | 0.0006923522 | 0.002206563 | 0.00069248 | 0.002251469 | 0.000690814 | 0.002227422
0.0009770557 | 0.05184201 | 0.0009777405 | 0.050068 | 0.0009779526 | 0.05066967 | 0.0009819695 | 0.04823288 | 0.0009765518 | 0.05135354 | 0.0009763324 | 0.05161799 | 0.0009740105 | 0.05122291
0.001346518 | 0.1681631 | 0.0013477139 | 0.1626111 | 0.0013439671 | 0.1635294 | 0.0013517693 | 0.1556674 | 0.0013431209 | 0.1620585 | 0.0013442541 | 0.1676158 | 0.0013421323 | 0.1642206
0.001755546 | 0.301581649 | 0.0017573857 | 0.2975061 | 0.0017544128 | 0.2885434 | 0.0017625261 | 0.2837847 | 0.001753499 | 0.2835938 | 0.0017539813 | 0.3027404 | 0.0017520428 | 0.2925005
0.0022030261 | 0.4428953 | 0.0022049164 | 0.4371275 | 0.0022035228 | 0.4212583 | 0.00221146 | 0.4218275 | 0.0022015308 | 0.4163581 | 0.0022026861 | 0.440698 | 0.0021971764 | 0.4276652
0.0026701823 | 0.5787406 | 0.0026724367 | 0.5803844 | 0.0026707996 | 0.5576767 | 0.0026763956 | 0.5607304 | 0.0026678074 | 0.5510892 | 0.0026692034 | 0.5851039 | 0.0026641281 | 0.562333
0.0031550795 | 0.7199546 | 0.0031577099 | 0.7244882 | 0.0031559981 | 0.689559 | 0.0031627274 | 0.6919418 | 0.0031525069 | 0.6864303 | 0.0031538715 | 0.729434 | 0.0031485841 | 0.6916435
0.0036640631 | 0.8671274 | 0.0036667274 | 0.8633551 | 0.0036623947 | 0.810043 | 0.0036725261 | 0.8285012 | 0.0036590216 | 0.8151407 | 0.0036598558 | 0.8651979 | 0.0036597039 | 0.8209331
0.0041799449 | 0.9942107 | 0.0041835012 | 0.9925255 | 0.0041838942 | 0.9425521 | 0.0041904354 | 0.9491223 | 0.0041797978 | 0.9445161 | 0.0041809334 | 1.003675 | 0.0041774084 | 0.9516961
0.0047158145 | 1.126119 | 0.0047185053 | 1.133906 | 0.004716386 | 1.066203 | 0.0047271394 | 1.080993 | 0.0047119496 | 1.069501 | 0.0047139411 | 1.137585 | 0.0047117181 | 1.072355
0.0052613404 | 1.267209 | 0.0052639419 | 1.267949 | 0.0052596165 | 1.189005 | 0.0052693041 | 1.20029 | 0.0052549583 | 1.189929 | 0.0052567304 | 1.263306 | 0.0052560457 | 1.183176
0.0058190302 | 1.396232 | 0.0058201513 | 1.391683 | 0.0058172243 | 1.305457 | 0.0058265069 | 1.311885 | 0.0058120116 | 1.294673 | 0.0058135402 | 1.385311 | 0.005813897 | 1.307555
0.006386118 | 1.489026 | 0.0063873115 | 1.504217 | 0.0063857973 | 1.415598 | 0.006394453 | 1.420032 | 0.0063795671 | 1.392289 | 0.006382675 | 1.498442 | 0.0063805099 | 1.411667
0.0069643549 | 1.582503 | 0.0069657171 | 1.609833 | 0.0069622018 | 1.498643 | 0.0069694036 | 1.522239 | 0.0069555641 | 1.515178 | 0.0069596099 | 1.613244 | 0.0069560102 | 1.497637
0.0075460659 | 1.668511 | 0.0075476066 | 1.70367 | 0.0075458103 | 1.59531 | 0.0075568554 | 1.616671 | 0.0075343192 | 1.578932 | 0.0075446916 | 1.711069 | 0.0075397827 | 1.598479
0.008139162 | 1.743845 | 0.0081425206 | 1.780859 | 0.0081409751 | 1.67391 | 0.00814999 | 1.697673 | 0.0081315912 | 1.661995 | 0.0081406833 | 1.797246 | 0.0081376092 | 1.671124
0.0087449641 | 1.806992 | 0.0087477417 | 1.844899 | 0.0087437104 | 1.732828 | 0.0087497091 | 1.773249 | 0.0087351511 | 1.738308 | 0.0087445325 | 1.864636 | 0.008735831 | 1.749626
0.0093514559 | 1.88444 | 0.0093544528 | 1.905199 | 0.0093532979 | 1.782482 | 0.0093604708 | 1.836642 | 0.0093439816 | 1.789704 | 0.009352929 | 1.929284 | 0.0093460286 | 1.811064
0.009972712 | 1.950278 | 0.00997796 | 1.951711 | 0.009974084 | 1.829726 | 0.009978105 | 1.881095 | 0.009963034 | 1.835341 | 0.009973892 | 1.98597 | 0.009967415 | 1.85571