## Sheet1
Ch4 Current | Ch4 | Ch5 Current | Ch5 | Ch6 Current | Ch6 | Ch7 Current | Ch7 | Ch8 Current | Ch8 | Ch9 Current | Ch9 | Ch10 Current | Ch10
-1.93e-08 | 0.001517518 | -4.1e-08 | 0.001541801 | -6.51e-08 | 0.001539788 | -2.4e-09 | 0.0014820148 | -9.6e-09 | 0.00153327 | -2.17e-08 | 0.001582937 | 1.45e-08 | 0.001564396
0.000490787 | 0.00175392 | 0.0004913584 | 0.001770917 | 0.0004909365 | 0.001770182 | 0.0004923132 | 0.001704897327 | 0.0004913343 | 0.001756872 | 0.0004910642 | 0.001805285 | 0.0004907653 | 0.00178437
0.0006995131 | 0.00230602 | 0.0006986596 | 0.0023278 | 0.0006982087 | 0.002343742 | 0.0007008946 | 0.002285082 | 0.0006970562 | 0.002311965 | 0.0006985125 | 0.002374254442 | 0.0006966319 | 0.002337184
0.0009896222 | 0.06021891 | 0.0009883853 | 0.05489423 | 0.0009887301 | 0.05774467 | 0.0009961827 | 0.05648414996 | 0.0009872521 | 0.05606863 | 0.0009895185 | 0.05640037 | 0.0009868856 | 0.05688982
0.0013583274 | 0.1823653 | 0.0013570761 | 0.1756519 | 0.0013545421 | 0.1705957 | 0.0013664313 | 0.1704781 | 0.0013553112 | 0.1725307 | 0.0013559959 | 0.1732735 | 0.0013560249 | 0.1728445
0.0017679341 | 0.3184496 | 0.0017668925 | 0.312184 | 0.0017635821 | 0.3026744815 | 0.0017787863 | 0.3016004 | 0.0017636014 | 0.2958328 | 0.0017665791 | 0.3092906 | 0.0017637123 | 0.3020747
0.0022115323 | 0.4607574 | 0.002211202 | 0.4551045 | 0.0022077132 | 0.4405861 | 0.0022245858 | 0.4405399 | 0.0022090079 | 0.4306192 | 0.0022118699 | 0.4523971 | 0.0022091044 | 0.4384717
0.002678269 | 0.5996743 | 0.0026743294 | 0.6045285 | 0.0026718074 | 0.5784348 | 0.0026896589 | 0.5837442 | 0.0026733625 | 0.5719145 | 0.0026763571 | 0.5982433 | 0.0026736012 | 0.577476
0.00316191 | 0.7507762 | 0.003159212 | 0.7474023 | 0.0031569601 | 0.6967978 | 0.0031798363 | 0.7207603 | 0.0031556003 | 0.7101146 | 0.0031625441 | 0.7478447 | 0.0031568781 | 0.7038051
0.0036672241 | 0.8875863 | 0.0036636292 | 0.8823599 | 0.0036612277 | 0.8256581 | 0.0036854229 | 0.8553146 | 0.0036612784 | 0.8403115 | 0.0036675737 | 0.8853832 | 0.0036630939 | 0.8286584
0.0041823921 | 1.032126 | 0.0041791661 | 1.015947 | 0.0041736978 | 0.9585528 | 0.0042032144 | 0.9810533 | 0.0041743367 | 0.9648451 | 0.0041805549 | 1.023805 | 0.0041773626 | 0.9592451
0.0047137507 | 1.171831 | 0.0047107851 | 1.154581 | 0.0047063535 | 1.082545 | 0.0047365064 | 1.112613 | 0.0047073035 | 1.089421 | 0.0047138543 | 1.158254 | 0.0047117664 | 1.074731
0.005258599 | 1.306709 | 0.0052516238 | 1.288833 | 0.0052474888 | 1.20801 | 0.0052794378 | 1.222313 | 0.0052499288 | 1.210374 | 0.0052560819 | 1.293715 | 0.0052552742 | 1.207201
0.0058162141 | 1.400777 | 0.0058077416 | 1.41885 | 0.0058046434 | 1.328239 | 0.0058411541 | 1.35313 | 0.0058034692 | 1.329689 | 0.0058143093 | 1.42103 | 0.0058103865 | 1.32316
0.006379138 | 1.516799 | 0.0063724545 | 1.542153 | 0.0063697613 | 1.444613 | 0.0064073862 | 1.466422 | 0.0063685486 | 1.439703 | 0.0063802856 | 1.531651 | 0.0063765413 | 1.42147
0.0069557209 | 1.585106 | 0.0069485648 | 1.649439 | 0.0069474726 | 1.542038 | 0.0069855939 | 1.575837 | 0.0069465516 | 1.548008 | 0.0069576738 | 1.643688 | 0.0069539511 | 1.526121
0.0075436717 | 1.712768 | 0.0075320335 | 1.747855 | 0.007528171 | 1.629149 | 0.0075715798 | 1.673461 | 0.0075282867 | 1.636998 | 0.0075390618 | 1.737646 | 0.0075314283 | 1.618912
0.0081378503 | 1.792931 | 0.0081255129 | 1.827465 | 0.0081218481 | 1.701104 | 0.0081665251 | 1.755293 | 0.0081227643 | 1.721744 | 0.008133238 | 1.83064 | 0.0081276805 | 1.708156
0.0087418659 | 1.875328 | 0.0087317852 | 1.888913 | 0.0087279034 | 1.776744 | 0.0087733978 | 1.822785 | 0.0087287449 | 1.791037 | 0.0087393946 | 1.911421 | 0.0087341987 | 1.773061
0.0093546385 | 1.906793 | 0.0093490786 | 1.934578 | 0.0093401552 | 1.842786 | 0.0093898328 | 1.865742 | 0.0093382408 | 1.838801 | 0.0093532111 | 1.966858 | 0.009343779 | 1.839462
0.009975119 | 1.968768 | 0.009973651 | 2.001218 | 0.009964911 | 1.897318 | 0.010014339 | 1.905851 | 0.009964141 | 1.890127 | 0.009978322 | 2.027252 | 0.009971508 | 1.901682