## Sheet1
Opto-board Assembly Status
0
Opto-board S/N: |  |  |  | Site(check one): |  | OSU |  | Seigen
Opto-board flavor (check one): |  |  | B-Layer |  | Left |  | Right
VDC S/N | 0
0
DORIC S/N |  |  | -- | --
Step |  |  |  | Date | Initial | Comments
1) Reinforce 80-pin Connector
2) Mechanical tolerance test
3) short test
4) VDC mounting
5) DORIC mounting
6) Measure VCSEL power
7) Measure PIN respnsivity
8) Glue VCSEL opto-pack (?)
9) Glue Housing
10.1) Glue 2nd VCSEL opto-pack(?)
10.2) Glue housing (?)
11.1) Glue PIN opto-pack
11.2) Glue housing
12) Solder VCSEL opto-pack
13) Solder 2nd VCSEL opto-pack (?)
14) Solder PIN opto-pack
15) Wire bonding
16) Basic Functionality
17) Encapsulation

## Sheet2
Opto-Board QA data Sheet: Optical Power and Responsivity
Opto-board S/N
0
VCSEL Opto-pack S/N:
Power (uW) | 1 | 2 | 3 | 4 | 5 | 6 | 7 | 8 | Date | Initial | P> 500 uW & dP ,20% ?
Pre Opto-pack Burn-in |  | 2074.059 | 2096.793 | 1937.123 | 2029.957 | 1963.102 | 2041.458 | 2096.922 | -- | -- | --
Post Opto-pack Burn-in |  | 2065.224 | 2089.236 | 1982.467 | 2033.557 | 1961.021 | 2043.838 | 2071.862 | -- | -- | --
Change (%) | #DIV/0! | #DIV/0! | #DIV/0! | #DIV/0! | #DIV/0! | #DIV/0! | #DIV/0! | #DIV/0! | -- | -- | --
Pre Opto-board Burn-in |  | 1607.855283 | 1339.50139 | 1467.390259 | 1375.320093 | 1444.895568 | 1380.020577 | 1568.276558 | -- | -- | --
Change (%) |  | #DIV/0! | #DIV/0! | #DIV/0! | #DIV/0! | #DIV/0! | #DIV/0! | #DIV/0! | -- | -- | --
Post Opto-board Burn-in |  | 1559.031183 | 1325.109199 | 1365.131873 | 1431.516086 | 1413.614927 | 1385.345291 | 1653.318177 | -- | -- | --
Change (%) |  | -3.036598 | -1.074444 | -6.968725 | 4.08603 | -2.164907 | 0.3858431 | 5.422616 | -- | -- | --
Opto-board at 0C |  | 1632.383397 | 1404.332194 | 1603.754783 | 1439.618348 | 1513.097626 | 1428.347187 | 1675.27863 | -- | -- | --
Change (%) |  | 1.525518 | 4.839921 | 9.292996 | 4.675148 | 4.720207 | 3.501876 | 6.822908 | -- | -- | --
Opto-board at 50C |  | 1481.065442 | 1269.263215 | 1445.762715 | 1275.87022 | 1345.645084 | 1250.162593 | 1557.742516 | -- | -- | --
Change (%) |  | -7.88565 | -5.243606 | -1.473878 | -7.231035 | -6.869042 | -9.409859 | -0.6716954 | -- | -- | --
Opto-board QA (10C) |  | 1554.34995 | 1375.539568 | 1596.585596 | 1423.781295 | 1472.896242 | 1394.33404 | 1666.006211 | -- | -- | --
Change (%) |  | -3.327746 | 2.690417 | 8.804429 | 3.523631 | 1.937903 | 1.037192 | 6.231659 | -- | -- | --
Reception Test |  | 1486.054 | 1289.296 | 1406.39 | 1322.725 | 1146.249 | 1083.616 | 1449.082
VCSEL Opto-pack S/N:
Power (uW) | 1 | 2 | 3 | 4 | 5 | 6 | 7 | 8 | Date | Initial | P> 500 uW & dP ,20% ?
Pre Opto-pack Burn-in |  | 1967.877 | 1915.419 | 1990.263 | 1938.503 | 1988.948 | 2068.011 | 2055.447 | -- | -- | --
Post Opto-pack Burn-in |  | 1826.836 | 1801.201 | 1846.441 | 1814.845 | 1853.384 | 1961.944 | 1905.5 | -- | -- | --
Change (%) | #DIV/0! | #DIV/0! | #DIV/0! | #DIV/0! | #DIV/0! | #DIV/0! | #DIV/0! | #DIV/0! | -- | -- | --
Pre Opto-board Burn-in |  | 1466.357254 | 1446.545051 | 1563.82228 | 1469.906437 | 1003.529531 | 1484.396884 | 1344.999623 | -- | -- | --
Change (%) |  | #DIV/0! | #DIV/0! | #DIV/0! | #DIV/0! | #DIV/0! | #DIV/0! | #DIV/0! | -- | -- | --
Post Opto-board Burn-in |  | 1564.615723 | 1553.628583 | 1665.455646 | 1510.732153 | 1314.078287 | 1527.260624 | 1495.656191 | -- | -- | --
Change (%) |  | 6.700855 | 7.40271 | 6.499036 | 2.777436 | 30.94565 | 2.88762 | 11.20123 | -- | -- | --
Opto-board at 0C |  | 1429.71988 | 1276.162158 | 1412.480771 | 1489.350315 | 1377.556044 | 1568.143149 | 1535.22285 | -- | -- | --
Change (%) |  | -2.49853 | -11.77861 | -9.677667 | 1.322797 | 37.2711 | 5.64177 | 14.14299 | -- | -- | --
Opto-board at 50C |  | 1262.476813 | 1097.71943 | 1237.536916 | 1283.623625 | 1171.817832 | 1353.636663 | 1308.955447 | -- | -- | --
Change (%) |  | -13.90387 | -24.1144 | -20.86461 | -12.67311 | 16.76964 | -8.80898 | -2.679865 | -- | -- | --
Opto-board QA (10C) |  | 1461.400168 | 1302.709649 | 1341.682917 | 1472.928183 | 1290.468984 | 1525.176122 | 1506.901749 | -- | -- | --
Change (%) |  | -0.3380545 | -9.943375 | -14.2049 | 0.205574 | 28.59303 | 2.747192 | 12.03734 | -- | -- | --
Reception Test |  | 1162.893 | 1250.697 | 1170.87 | 1168.071 | 1130.849 | 1183.732 | 1178.987

## Sheet3
PIN Opto-pack S/N:
Responsivity (A/W) | 1 | 2 | 3 | 4 | 5 | 6 | 7 | 8 | Date | Initial | R> 0.5 A/W & dR <5%
Opto-pack QA | [8 empty] | -- | -- | --
Pre-mount | [8 empty] | -- | -- | --
Change (%)

## Sheet4
Opto-board QA Data Sheet
Opto-board S/N:
0
Current consumption:
| Unit | Min | Max | I |  |  | dI <5% | Date |  | Initial |  | Pass/Fail (?)
Pre-QA | mA | 323 | 371 | 360.717773 |  |  |  | 2020-10-13 |  |  |  | Pass
QA | mA | 308.5 | 350.5 | 341.162109 |  |  |  | 2020-10-13 |  |  |  | Pass
*The allowable range for current consumption for a B-layer opto-board is 330-400 mA.
Dark current:
| Unit | Max | I |  | Date |  | Initial |  | Pass/Fail (?)
Pre-QA | uA | 1 | 0.711382 |  | 2020-10-13 |  |  |  | Pass
QA | uA | 1 | 0.569616 |  | 2020-10-13 |  |  |  | Pass
Optical
| Unit | Max | 1 | 2 | 3 | 4 | 5 | 6 | 7 | 8 | 9 | 10 | 11 | 12 | 13 | 14 | 15 | 16 | Pass/Fail (?)
Rise | ns | 1 | 0.57358 | 0.26078 | 0.60156 | 0.5258 | 0.58429 | 0.59375 | 0.47094 | 0.34981 | 0.67356 | 0.40807 | 0.59306 | 0.74339 | 0.58279 | 0.58943 |  |  | Pass
Fall | ns | 1 | 0.59932 | 0.72591 | 0.45014 | 0.41522 | 0.42637 | 0.45271 | 0.38122 | 0.72875 | 0.64303 | 0.36833 | 0.67763 | 0.61223 | 0.4987 | 0.54518 |  |  | Pass

## optical calc
Post Mounting @ room Temp
Power
Power 2
Power 3
channel# | 1 | 2 | 3 | 4 | 5 | 6 | 7 | 8 | 9 | 10 | 11 | 12 | 13 | 14
| 1000 | 1000 | 1000 | 1000 | 1000 | 1000 | 1000 | 1000 | 1000 | 1000 | 1000 | 1000 | 1000 | 1000
| 1000 | 1000 | 1000 | 1000 | 1000 | 1000 | 1000 | 1000 | 1000 | 1000 | 1000 | 1000 | 1000 | 1000
| 1000 | 1000 | 1000 | 1000 | 1000 | 1000 | 1000 | 1000 | 1000 | 1000 | 1000 | 1000 | 1000 | 1000
avg | 1000 | 1000 | 1000 | 1000 | 1000 | 1000 | 1000 | 1000 | 1000 | 1000 | 1000 | 1000 | 1000 | 1000
-10C
Power
Power 2
Power 3
channel# | 1 | 2 | 3 | 4 | 5 | 6 | 7 | 8 | 9 | 10 | 11 | 12 | 13 | 14
| 1000 | 1000 | 1000 | 1000 | 1000 | 1000 | 1000 | 1000 | 1000 | 1000 | 1000 | 1000 | 1000 | 1000
| 1000 | 1000 | 1000 | 1000 | 1000 | 1000 | 1000 | 1000 | 1000 | 1000 | 1000 | 1000 | 1000 | 1000
| 1000 | 1000 | 1000 | 1000 | 1000 | 1000 | 1000 | 1000 | 1000 | 1000 | 1000 | 1000 | 1000 | 1000
avg | 1000 | 1000 | 1000 | 1000 | 1000 | 1000 | 1000 | 1000 | 1000 | 1000 | 1000 | 1000 | 1000 | 1000
10C
Power
Power 2
Power 3
channel# | 1 | 2 | 3 | 4 | 5 | 6 | 7 | 8 | 9 | 10 | 11 | 12 | 13 | 14
| 1000 | 1000 | 1000 | 1000 | 1000 | 1000 | 1000 | 1000 | 1000 | 1000 | 1000 | 1000 | 1000 | 1000
| 1000 | 1000 | 1000 | 1000 | 1000 | 1000 | 1000 | 1000 | 1000 | 1000 | 1000 | 1000 | 1000 | 1000
| 1000 | 1000 | 1000 | 1000 | 1000 | 1000 | 1000 | 1000 | 1000 | 1000 | 1000 | 1000 | 1000 | 1000
avg | 1000 | 1000 | 1000 | 1000 | 1000 | 1000 | 1000 | 1000 | 1000 | 1000 | 1000 | 1000 | 1000 | 1000
50C
Power
Power 2
Power 3
channel# | 1 | 2 | 3 | 4 | 5 | 6 | 7 | 8 | 9 | 10 | 11 | 12 | 13 | 14
| 1000 | 1000 | 1000 | 1000 | 1000 | 1000 | 1000 | 1000 | 1000 | 1000 | 1000 | 1000 | 1000 | 1000
| 1000 | 1000 | 1000 | 1000 | 1000 | 1000 | 1000 | 1000 | 1000 | 1000 | 1000 | 1000 | 1000 | 1000
| 1000 | 1000 | 1000 | 1000 | 1000 | 1000 | 1000 | 1000 | 1000 | 1000 | 1000 | 1000 | 1000 | 1000
avg | 1000 | 1000 | 1000 | 1000 | 1000 | 1000 | 1000 | 1000 | 1000 | 1000 | 1000 | 1000 | 1000 | 1000

## Sheet5
Electrical: |  |  |  | Date (DD/MM/YY):10/13/2020 | [5 empty] | Initial:
| Unit | Min | Max | 1 | 2 | 3 | 4 | 5 | 6 | 7 | 8 | 9 | 10 | 11 | 12 | 13 | 14 | Pass/fail(?)
Clk Rise | ns | -- | 1 | 0.533 | 0.55356 | 0.56405 | 0.59862 | 0.60847 | 0.6175 | 0.62943 | [7 empty] | Pass
Clk Fall | ns | -- | 1 | 0.51604 | 0.53739 | 0.55273 | 0.57697 | 0.58757 | 0.608 | 0.62186 | [7 empty] | Pass
Data Rise | ns | -- | 1 | 0.69242 | 0.71875 | 0.68023 | 0.65929 | 0.70251 | 0.69969 | 0.7104 | [7 empty] | Pass
Data Fall | ns | -- | 1 | 0.67918 | 0.65537 | 0.68311 | 0.67523 | 0.6563 | 0.6723 | 0.70554 | [7 empty] | Pass
Jitter @ IPIN = 100uA | ns | -- | 1 | 0.08633 | 0.20024 | 0.07576 | 0.22893 | 0.13958 | 0.05915 | 0.22714 | [7 empty] | Pass
Jitter @ IPIN = 1000uA | ns | -- | 1 | 0.06408 | 0.1813 | 0.0667 | 0.20099 | 0.152 | 0.051 | 0.2235 | [7 empty] | Pass
Pos Width max @ IPIN = 100uA |  |  |  | 12.709 | 12.65 | 12.402 | 12.701 | 13.094 | 12.774 | 12.982
Pos Width max @ IPIN = 1000uA |  |  |  | 12.625 | 12.637 | 12.379 | 12.513 | 13.101 | 12.716 | 12.954
Pos Width min @ IPIN = 100uA |  |  |  | 12.2 | 11.921 | 11.968 | 11.701 | 12.51 | 12.412 | 12.207
Pos Width min @ IPIN = 1000uA |  |  |  | 12.254 | 11.912 | 11.955 | 11.847 | 12.512 | 12.379 | 12.212
Pos Width mean @ IPIN = 100uA |  |  |  | 12.42798 | 12.27923 | 12.17623 | 12.18815 | 12.78847 | 12.57432 | 12.57703
Pos Width mean @ IPIN = 1000uA |  |  |  | 12.41589 | 12.27622 | 12.16199 | 12.19012 | 12.7948 | 12.56932 | 12.57962
GoNoGoDuty Cycle | % | 46 | 54 | 49.5479 | 49.1483 | 48.7569 | 48.9064 | 51.1109 | 50.306 | 50.4197 | [7 empty] | Pass
Duty Cycle @ IPIN = 100uA | % | 46 | 54 | 49.7792 | 49.1568 | 48.7324 | 48.8635 | 51.2043 | 50.331 | 50.3394 | [7 empty] | Pass
Duty Cycle @ IPIN = 1000uA | % | 46 | 54 | 49.684 | 49.1204 | 48.6553 | 48.8065 | 51.1896 | 50.2916 | 50.3356 | [7 empty] | Pass
Clock+ common mode | V | 1 | 1.5 | 1.010169 | 1.022333 | 1.017676 | 1.027054 | 1.028398 | 1.034773 | 1.045157 | [7 empty] | Pass
Clock- common mode | V | 1 | 1.5 | 1.003993 | 1.0193 | 1.012471 | 1.024393 | 1.028141 | 1.034258 | 1.043184 | [7 empty] | Pass
Data+ common mode | V | 1 | 1.5 | 1.037272 | 1.054217 | 1.052618 | 1.053455 | 1.076074 | 1.081695 | 1.061468 | [7 empty] | Pass
Data- common mode | V | 1 | 1.5 | 1.028425 | 1.037281 | 1.046285 | 1.057078 | 1.062617 | 1.074841 | 1.055845 | [7 empty] | Pass
Clock+ amplitude | V | 0.2 | 0.5 | 0.348375 | 0.353024 | 0.35039 | 0.358304 | 0.353457 | 0.356337 | 0.364546 | [7 empty] | Pass
Clock- amplitude | V | 0.2 | 0.5 | 0.304251 | 0.310046 | 0.308607 | 0.318349 | 0.325963 | 0.329496 | 0.334434 | [7 empty] | Pass
Data+ amplitude | V | 0.2 | 0.5 | 0.381079 | 0.39201 | 0.392177 | 0.380552 | 0.404274 | 0.401816 | 0.39332 | [7 empty] | Pass
Data- amplitude | V | 0.2 | 0.5 | 0.357735 | 0.356819 | 0.367549 | 0.378726 | 0.377025 | 0.381095 | 0.371875 | [7 empty] | Pass
Bit errors @ IPIN = 100uA | -- | -- | 0 | 0 | 0 | 0 | 0 | 0 | 0 | 0 | [7 empty] | Pass
Clk errors @ IPIN = 100uA | -- | -- | 0 | 0 | 0 | 0 | 0 | 0 | 0 | 0 | [7 empty] | Pass
Bit errors @ IPIN = 1000uA | -- | -- | 0 | 0 | 0 | 0 | 0 | 0 | 0 | 0 | [7 empty] | Pass
Clk errors @ IPIN = 1000uA | -- | -- | 0 | 0 | 0 | 0 | 0 | 0 | 0 | 0 | [7 empty] | Pass
VDC Bit errors | -- | -- | 0 | 0 | 0 | 0 | 0 | 0 | 0 | 0 | 0 | 0 | 0 | 0 | 0 | 0 | 0 | Pass