## Sheet1
Ch4 Current | Ch4 | Ch5 Current | Ch5 | Ch6 Current | Ch6 | Ch7 Current | Ch7 | Ch8 Current | Ch8 | Ch9 Current | Ch9 | Ch10 Current | Ch10
-2.65e-08 | 0.001516814 | -2.41e-08 | 0.001540773 | -6.27e-08 | 0.001539977 | 4.34e-08 | 0.001478594 | -3.62e-08 | 0.001530338 | -2.89e-08 | 0.001580156 | -3.38e-08 | 0.00156052
0.0004799782 | 0.001717189 | 0.0004802675 | 0.001739546 | 0.0004813525 | 0.001740603 | 0.0004816201 | 0.001674733 | 0.0004814513 | 0.00173197 | 0.0004823965 | 0.001785468 | 0.0004828859 | 0.001764348
0.0006871926 | 0.002183591 | 0.0006869249 | 0.002213737 | 0.0006868357 | 0.002216948 | 0.000689389 | 0.002142803 | 0.0006882896 | 0.002228681 | 0.0006874505 | 0.002268548 | 0.0006883643 | 0.002234038
0.0009741938 | 0.05084376 | 0.0009735404 | 0.04928026 | 0.0009739888 | 0.05090487 | 0.0009766941 | 0.05102796 | 0.000973755 | 0.05042912 | 0.0009743168 | 0.05293537 | 0.0009736465 | 0.05249698
0.0013415271 | 0.1612311 | 0.0013400202 | 0.1606284 | 0.0013408303 | 0.162871 | 0.001348553 | 0.162395 | 0.0013406736 | 0.1637025 | 0.0013453535 | 0.1739083 | 0.0013446422 | 0.1702892
0.0017523128 | 0.300999 | 0.0017513411 | 0.2963496 | 0.0017522332 | 0.2917042 | 0.0017587817 | 0.2949965 | 0.0017523417 | 0.2933858 | 0.0017540488 | 0.3105346 | 0.0017541645 | 0.308091
0.0022021798 | 0.4392248 | 0.0021996116 | 0.4475751 | 0.0021984109 | 0.4334246 | 0.0022079856 | 0.4394991 | 0.0022008509 | 0.4343068 | 0.002201485 | 0.455134 | 0.0022026066 | 0.454273
0.0026698833 | 0.5984753 | 0.0026664765 | 0.5984765 | 0.0026662354 | 0.5868735 | 0.0026738061 | 0.5762119 | 0.0026679593 | 0.5761575 | 0.0026689189 | 0.6010221 | 0.0026676989 | 0.5974811
0.0031554218 | 0.7458402 | 0.0031515834 | 0.7470706 | 0.0031522392 | 0.7264865 | 0.0031600004 | 0.7266008 | 0.0031525141 | 0.7192716 | 0.0031544526 | 0.7508238 | 0.0031574905 | 0.7512094
0.0036620981 | 0.8920782 | 0.00365832 | 0.8899119 | 0.0036646563 | 0.8416029 | 0.0036700789 | 0.873123 | 0.0036593953 | 0.8515855 | 0.0036629541 | 0.9014744 | 0.0036631204 | 0.8981271
0.0041839328 | 1.039959 | 0.004179142 | 1.033897 | 0.0041822595 | 0.9989041 | 0.0041877519 | 1.007487 | 0.0041789419 | 0.9882061 | 0.0041799039 | 1.037806 | 0.0041809816 | 1.029788
0.0047178495 | 1.179945 | 0.0047117856 | 1.179205 | 0.0047166439 | 1.136168 | 0.004723817 | 1.147173 | 0.0047127718 | 1.126419 | 0.004714122 | 1.18111 | 0.0047173311 | 1.163994
0.0052620324 | 1.310392 | 0.0052560626 | 1.300313 | 0.0052624374 | 1.249174 | 0.0052656249 | 1.270031 | 0.0052551102 | 1.264103 | 0.0052587774 | 1.309265 | 0.0052590427 | 1.297132
0.0058192761 | 1.454598 | 0.0058121008 | 1.438461 | 0.0058217499 | 1.388393 | 0.0058235919 | 1.396271 | 0.0058116861 | 1.383173 | 0.005814507 | 1.442971 | 0.0058198355 | 1.432145
0.0063882373 | 1.581092 | 0.0063803893 | 1.576852 | 0.0063866991 | 1.515967 | 0.006390482 | 1.526395 | 0.0063811874 | 1.495747 | 0.0063817564 | 1.563892 | 0.0063846135 | 1.552908
0.0069627997 | 1.688272 | 0.0069563284 | 1.695108 | 0.0069655508 | 1.596644 | 0.0069663512 | 1.646645 | 0.0069573122 | 1.610905 | 0.0069603308 | 1.676601 | 0.0069643718 | 1.675413
0.0075474884 | 1.783819 | 0.0075399032 | 1.804316 | 0.0075513292 | 1.695724 | 0.0075536342 | 1.735701 | 0.0075407326 | 1.697328 | 0.007543609 | 1.779289 | 0.0075479682 | 1.789678
0.0081447773 | 1.87143 | 0.0081354489 | 1.903598 | 0.0081472318 | 1.761734 | 0.0081436441 | 1.835983 | 0.0081344001 | 1.781377 | 0.0081383157 | 1.869047 | 0.00814816 | 1.863118
0.0087480865 | 1.949571 | 0.0087403301 | 1.96275 | 0.008747597 | 1.865509 | 0.0087449834 | 1.908276 | 0.0087380781 | 1.850942 | 0.0087430859 | 1.951948 | 0.0087467483 | 1.952064
0.0093564492 | 2.021737 | 0.009352266 | 2.038935 | 0.0093606517 | 1.920003 | 0.0093556511 | 1.964302 | 0.0093473161 | 1.915766 | 0.0093509688 | 2.009804 | 0.0093553232 | 2.009867
0.009977888 | 2.065224 | 0.009971532 | 2.089236 | 0.009982824 | 1.982467 | 0.009974518 | 2.033557 | 0.009969534 | 1.961021 | 0.00997288 | 2.043838 | 0.009977912 | 2.071862